## Motorized Stage Scans
Tube ID | [16 empty] | Scan Taken |  |  |  |  | Image Processed | [7 empty] | Uniformity
Rig | Crude | Run No | TS ID | Top/Bottom | Run ID | Twall | Crude API | k crude | Date | Run Length | dP init | dP final | dP % | Washed? | Solvent | Comments on deposit | 0.5in Scan | 2in Scan | 3.5in Scan | neg 1 in | 0.5 in Scan | 2 in Scan | 3.5 in Scan | Normalized t | Thickness abs (μm) | Thickness inc surf h (μm) | Thickness max (μm) | Thickness min (μm) | Thickness U (%) | t/Sk dep | Comments on scans | Final Rf | k (W m K) | k error (W m K) | k min(W m K) | k max (W m K) | Deposit Comp | Sa | Sz | Str | Spc | Sdr | Sq | Ssk | Sku | Sp | Sv | Sal | Std | Sdq | Spd | Sk | Spk | Svk | Smr1 | Smr2 | Sxp | Vvv | Vvc | Vmp | Vmc
Both | Carbon Steel Bare Metal | [7 empty] | 2018-02-01 | [15 empty] | -0.472 | [12 empty] | 2.952662 | 48.1897 | 0.4083482 | 421.9755 | 0.1931196 | 3.948082 | -1.834857 | 9.56519 | 9.076332 | 39.11337 | 54.90612 | 0.1 | 0.6610087 | 15441.76 | 6.743813 | 0.9730747 | 7.276328 | 3.692539 | 78.0919 | 3.7081 | 0.723562 | 3.136464 | 0.0622951 | 3.277236
HTFU-2 | 23 | 2 | A1 | Top | CR023-HTFU-2-V002.2-171120-A1 | 700 | 21 | 0.117 | 2018-01-01 | 45.2 | 608.8948985 | 769.5278255 | 26.38% |  |  | Thick deposit, visible down length of tube |  | ✓ | [12 empty] | Dark Areas, data not accurate | 0.0004912386 |  |  | 0 | 0
HTFU-2 | 23 | 2 | A1 | Bottom | CR023-HTFU-2-V002.2-171120-A1 | 700 | 21 | 0.117 | 2018-01-01 | 45.2 | 608.8948985 | 769.5278255 | 26.38% |  |  | Thick deposit, visible down length of tube |  | ✓ |  |  |  | ✓ |  | 58.08611 | 388.35 | 391.7219 | 480.9369 | 295.7631 | 23.84% | 2.195383 | High variability in height | 0.0004912386 | 0.7905527 | 0.1884763 | 0.6020763 | 0.979029 | Coke | 89.15827 | 694.199 | 0.6082742 | 334.187 | 10.37048 | 111.9805 | 1.068399 | 3.703227 | 459.7273 | 234.4718 | 160.8679 | 80.4 | 5.606769 | 638.9421 | 178.4299 | 210.1809 | 61.94316 | 26.13181 | 95.20449 | 307.0026 | 5.685017 | 169.7866 | 7.673897 | 86.74277
HTFU-2 | 23 | 2 | B1 | Top | CR023-HTFU-2-V002.2-171120-B1 | 700 | 21 | 0.117 | 2018-01-01 | 45.2 | 637.9225825 | 826.700595 | 29.59% |  |  | Thick deposit, visible down length of tube |  | ✓ |  |  |  | ✓ |  | 168.4152 | 1132.389 | 1135.761 | 1312.824 | 951.9537 | 15.93% | 3.207216 | High variability in height | 0.0006574875 | 1.722297 | 0.2744315 | 1.447866 | 1.996729 | Coke | 152.994 | 768.5818 | 0.3395389 | 473.4461 | 23.14537 | 172.9169 | -0.3244119 | 1.85109 | 313.2192 | 455.3626 | 174.4391 | 89.7 | 8.626297 | 806.6644 | 354.1268 | 38.8873 | 205.6299 | 2.053843 | 68.71942 | 208.4756 | 16.32701 | 186.033 | 2.410663 | 188.2028
HTFU-2 | 23 | 2 | B1 | Bottom | CR023-HTFU-2-V002.2-171120-B1 | 700 | 21 | 0.117 | 2018-01-01 | 45.2 | 637.9225825 | 826.700595 | 29.59% |  |  | Thick deposit, visible down length of tube |  | ✓ |  |  |  | ✓ |  | 92.85947 | 622.855 | 626.2269 | 763.3386 | 482.3714 | 22.55% | 2.283638 | High variability in height | 0.0006574875 | 0.947326 | 0.2136674 | 0.7336587 | 1.160993 | Coke | 97.95775 | 945.3486 | 0.3410841 | 360.0684 | 10.10443 | 125.3653 | 0.6269693 | 3.478142 | 582.8363 | 362.5123 | 91.99739 | 5.6 | 5.529275 | 557.0776 | 274.2234 | 189.3405 | 118.2279 | 17.43679 | 94.42129 | 305.9209 | 9.318178 | 187.1249 | 6.458759 | 105.1792
HTFU-2 | 23 | 2 | B2 | Top | CR023-HTFU-2-V002.2-171120-B2 | 700 | 21 | 0.117 | 2018-01-01 | 45.2 | 567.9031015 | 616.446019 | 8.548% |  |  | Little deposit, several large particulates on wall |  | ✓ |  |  |  | ✓ |  | 1.427962 | 6.258 | 9.629907 | 32.39651 | -19.88051 | 417.7% | 0.211492 | Some particulates, most height close to tube | 0 | [5 empty] | 17.80052 | 139.177 | 0.7799269 | 86.77976 | 0.254472 | 23.05988 | 1.182692 | 4.464831 | 102.0586 | 37.11836 | 120.2639 | 0 | 0.7670829 | 845.2404 | 45.5332 | 41.2938 | 4.930266 | 19.14842 | 94.47083 | 61.7615 | 1.226696 | 33.65203 | 1.753292 | 18.42007
HTFU-2 | 23 | 2 | B2 | Bottom | CR023-HTFU-2-V002.2-171120-B2 | 700 | 21 | 0.117 | 2018-01-01 | 45.2 | 567.9031015 | 616.446019 | 8.548% |  |  | Little deposit, several large particulates on wall |  | ✓ | [13 empty] | 0
HTFU-2 | 23 | 2 | B3 | Top | CR023-HTFU-2-V002.2-171120-B3 | 700 | 21 | 0.117 | 2018-01-01 | 45.2 | 596.9307855 | 762.4670375 | 27.73% |  |  | Thick deposit, visible down length of tube |  | ✓ |  |  |  | ✓ |  | 31.64247 | 210.019 | 213.3909 | 331.312 | 88.726 | 57.75% | 0.9048038 |  | 0.0002724914 | 0.7707363 | 0.445126 | 0.3256103 | 1.215862 | Coke | 80.04943 | 709.6429 | 0.2524823 | 407.9084 | 8.372166 | 99.87874 | 0.3910276 | 3.103269 | 486.0707 | 223.5723 | 128.2688 | 14.5 | 4.992062 | 706.8297 | 235.8422 | 111.9102 | 50.55312 | 11.66997 | 84.46358 | 205.9373 | 6.651757 | 126.4281 | 5.583658 | 102.7758
HTFU-2 | 23 | 2 | B3 | Bottom | CR023-HTFU-2-V002.2-171120-B3 | 700 | 21 | 0.117 | 2018-01-01 | 45.2 | 596.9307855 | 762.4670375 | 27.73% |  |  | Thick deposit, visible down length of tube |  | ✓ |  |  |  | ✓ |  | 47.91991 | 319.791 | 323.1629 | 410.6396 | 228.9424 | 28.41% | 1.847138 |  | 0.0002724914 | 1.173582 | 0.3333997 | 0.8401823 | 1.506982 | Coke | 58.12996 | 462.9877 | 0.6509533 | 467.7977 | 6.770407 | 69.835 | 0.1004906 | 2.548616 | 242.2731 | 220.7146 | 92.88616 | 175.2 | 4.481047 | 2614.229 | 174.9533 | 66.14906 | 60.04732 | 12.45102 | 92.574 | 142.7907 | 6.696796 | 82.76753 | 3.416026 | 63.81687
HTFU-1 | 22 | 1 | A1 | Top | CR022-HTFU-1-V003.1-171129-A1 | 700 | 27.2 | 0.117 | 2018-12-01 | 4.9 | 662 | 672 | 1.511% | ✓ | Heptane | Thin layer, residual oil rinsed away easilty | ✓ | ✓ | ✓ |  | ✓ | ✓ | ✓ | 1.51708 | 6.859 | 10.23091 | 14.65287 | -0.9348655 | 113.6% | 1.15683 | Uniform thin deposit | 0.0001491934 | 0.04597388 | 0.05224002 | -0.006266132 | 0.0982139 | Gel | 2.834669 | 35.8914 | 0.8475534 | 186.6656 | 0.1041398 | 3.605915 | 0.7011035 | 4.174205 | 23.60378 | 12.28762 | 34.32685 | 165 | 0.4728816 | 5598.275 | 8.843918 | 4.825297 | 2.118593 | 12.96542 | 93.22223 | 8.3274 | 0.2902093 | 4.688466 | 0.2350927 | 3.121434
HTFU-1 | 22 | 1 | A1 | Bottom | CR022-HTFU-1-V003.1-171129-A1 | 700 | 27.2 | 0.117 | 2018-12-01 | 4.9 | 662 | 672 | 1.511% | ✓ | Heptane | Thin layer, residual oil rinsed away easilty |  | ✓ |  |  |  | ✓ |  | 2.178576 | 11.32 | 14.69191 | 18.68772 | 3.952282 | 65.09% | 1.838413 | Uniform thin deposit | 0.0001491934 | 0.07587467 | 0.04938367 | 0.026491 | 0.1252583 | Gel | 3.108885 | 72.4554 | 0.5973016 | 188.3061 | 0.1212918 | 4.839349 | 2.843445 | 20.13921 | 56.51508 | 15.94032 | 52.99632 | 159.1 | 0.5184612 | 6218.485 | 7.991623 | 9.556643 | 3.333858 | 13.7379 | 89.61649 | 11.4244 | 0.3759406 | 4.604904 | 0.5418634 | 2.993897
HTFU-1 | 22 | 1 | B1 | Top | CR022-HTFU-1-V003.1-171129-B1 | 650 | 27.2 | 0.117 | 2018-12-01 | 4.9 | 641 | 642 | 0.156% | ✓ | Heptane | Thin layer, residual oil rinsed away easilty |  | ✓ |  |  |  | ✓ |  | 0.7461515 | 1.66 | 5.031907 | 6.750031 | -3.430031 | 306.6% | 1.46436 | Difficult to distinguish deposit | 0.0001440279 | 0.01152554 | 0.03534059 | -0.02381505 | 0.04686614 | Gel | 1.203832 | 28.1488 | 0.4799979 | 379.0408 | 0.1126473 | 1.665773 | 0.05361423 | 7.668297 | 16.53494 | 11.61386 | 18.09942 | 0 | 0.4922783 | 16818.83 | 3.43625 | 2.176561 | 2.318013 | 11.13994 | 88.71072 | 3.244 | 0.2192671 | 1.723077 | 0.1102073 | 1.239523
HTFU-1 | 22 | 1 | B1 | Bottom | CR022-HTFU-1-V003.1-171129-B1 | 650 | 27.2 | 0.117 | 2018-12-01 | 4.9 | 641 | 642 | 0.156% | ✓ | Heptane | Thin layer, residual oil rinsed away easilty |  | ✓ |  |  |  | ✓ |  | 0.6758649 | 1.186 | 4.557907 | 6.633939 | -4.261939 | 459.4% | 1.097745 | Difficult to distinguish deposit | 0.0001440279 | 0.008234515 | 0.03782558 | -0.02959106 | 0.04606009 | Gel | 1.385548 | 38.357 | 0.6758883 | 400.5546 | 0.1803538 | 1.872715 | 0.9341567 | 11.00772 | 25.84961 | 12.50739 | 25.00592 | 0 | 0.6318781 | 11221.6 | 4.152064 | 2.591929 | 1.840381 | 11.24444 | 89.88249 | 3.8085 | 0.1987663 | 2.08016 | 0.1314159 | 1.48454
HTFU-1 | 21 | 2 | A1 | Top | CR021-HTFU-1-V003.1-171218-A1 | 700 | 20 | 0.115 | 2018-01-01 | 16 | 682.54284 | 709.9033935 | 4.009% |  | Heptane | Gel like deposit, bleeds when scraped |  | ✓ |  |  |  | ✓ |  | 25.13295 | 166.12 | 169.4919 | 186.5314 | 145.7086 | 12.29% | 4.973489 | Granular deposit barely coverning surface | 0.0005435765 | 0.3056055 | 0.03755027 | 0.2680553 | 0.3431558 | Gel | 13.55854 | 169.8635 | 0.4957962 | 107.2808 | 0.1854646 | 18.96505 | 0.8320398 | 6.074572 | 111.5913 | 58.2722 | 144.3163 | 0 | 0.6453857 | 1190.747 | 34.07908 | 32.59666 | 20.35012 | 14.63323 | 87.0594 | 47.0299 | 2.279322 | 20.51082 | 1.734535 | 13.02439
HTFU-1 | 21 | 2 | A1 | Bottom | CR021-HTFU-1-V003.1-171218-A1 | 700 | 20 | 0.115 | 2018-01-01 | 16 | 682.54284 | 709.9033935 | 4.009% |  | Heptane | Gel like deposit, bleeds when scraped |  | ✓ | [5 empty] | 0 | [6 empty] | Bad scan | 0.0005435765 |  |  |  |  | Gel
HTFU-1 | 21 | 2 | B1 | Top | CR021-HTFU-1-V003.1-171218-B1 | 650 | 20 | 0.115 | 2018-01-01 | 16 | 649.6905625 | 650.6712275 | 0.1509% | ✓ | Heptane | Gel like deposit, bleeds when scraped |  | ✓ |  |  |  | ✓ |  | 2.226026 | 11.64 | 15.01191 | 20.12449 | 3.155512 | 72.89% | 1.468134 |  | 3.667378e-05 | 0.317393 | 0.2313503 | 0.08604273 | 0.5487433 | Gel | 3.520912 | 45.8213 | 0.875812 | 111.7328 | 0.1161463 | 4.614971 | 1.010831 | 5.495183 | 31.08738 | 14.73392 | 40.93723 | 90 | 0.5036821 | 2488.36 | 10.22516 | 7.086071 | 3.092806 | 14.58836 | 93.23544 | 11.1541 | 0.3591034 | 5.803912 | 0.3589342 | 3.701989
HTFU-1 | 21 | 2 | B1 | Bottom | CR021-HTFU-1-V003.1-171218-B1 | 650 | 20 | 0.115 | 2018-01-01 | 16 | 649.6905625 | 650.6712275 | 0.1509% | ✓ | Heptane | Gel like deposit, bleeds when scraped |  | ✓ |  | ✓ |  | ✓ |  | 2.521112 | 13.63 | 17.00191 | 24.5863 | 2.673698 | 80.38% | 1.120848 |  | 3.667378e-05 | 0.3716552 | 0.2987503 | 0.07290489 | 0.6704055 | Gel | 4.737632 | 44.7385 | 0.9452737 | 90.99114 | 0.2012656 | 5.96073 | 0.01211136 | 3.065242 | 23.52437 | 21.21413 | 34.71473 | 86.9 | 0.6700633 | 962.6908 | 15.16879 | 6.003543 | 5.732559 | 9.59775 | 89.70774 | 11.8644 | 0.6747359 | 7.112673 | 0.3009441 | 5.360726
HTFU-1 | 19 | 7 | A1 | Top | CR019-HTFU-1-V003.1-180202-A1 | 700 | 37.6 | 0.096 | 2018-01-01 | 4.8 | 625.2132 | 628.2316 | 0.4828% | ✓ | Heptane | Deposit hard coke like layer. Difficult to scratch | ✓ | ✓ | ✓ | ✓ |  | ✓ |  | 15.6487 | 102.16 | 105.5319 | 108.0662 | 96.25381 | 5.781% | 20.82083 | Uniform deposit, quite smooth | 0.0002461938 | 0.4149576 | 0.02399001 | 0.3909676 | 0.4389476 | Coke | 2.925921 | 99.3729 | 0.8518971 | 37.28019 | 0.04993003 | 5.928395 | 7.067577 | 76.81725 | 85.80033 | 13.57257 | 50.15012 | 0 | 0.3330096 | 1460.999 | 5.068573 | 11.56009 | 1.249538 | 19.85248 | 93.58012 | 13.7519 | 0.1658501 | 4.372822 | 0.7992455 | 2.152875
HTFU-1 | 19 | 7 | A1 | Bottom | CR019-HTFU-1-V003.1-180202-A1 | 700 | 37.6 | 0.096 | 2018-01-01 | 4.8 | 625.2132 | 628.2316 | 0.4828% |  |  | Deposit hard coke like layer. Difficult to scratch | ✓ | ✓ | ✓ |  | ✓ | ✓ | ✓ | 13.52379 | 87.83 | 91.20191 | 105.3459 | 70.31407 | 19.94% | 3.224045 | Uniform deposit, quite smooth | 0.0002461938 | 0.3567514 | 0.07114689 | 0.2856045 | 0.4278983 | Gel | 9.096963 | 95.8938 | 0.2396553 | 297.6186 | 0.2001527 | 11.54288 | 0.9311688 | 5.428595 | 70.52809 | 25.3657 | 123.1024 | 0 | 0.6864006 | 9870.485 | 28.28804 | 19.17939 | 4.727149 | 9.273951 | 92.2532 | 26.4218 | 0.9437911 | 12.52646 | 0.9313646 | 9.718429
HTFU-1 | 19 | 7 | B1 | Top | CR019-HTFU-1-V003.1-180202-B1 | 650 | 37.6 | 0.096 | 2018-01-01 | 4.8 | 628 | 629 | 0.1592% |  |  | Deposit hard coke like layer. Difficult to scratch |  | ✓ |  |  |  | ✓ |  | 3.490889 | 20.17 | 23.54191 | 24.88183 | 15.45817 | 23.36% | 8.784773 | Uniform deposit, quite smooth | 7.709616e-05 | 0.2616213 | 0.06111632 | 0.200505 | 0.3227376 | Gel | 1.061082 | 23.2136 | 0.6117315 | 32.80103 | 0.007202442 | 1.692715 | 2.957406 | 17.62577 | 19.95763 | 3.255966 | 108.6941 | 0 | 0.1208287 | 2906.021 | 2.679854 | 4.25888 | 0.6977189 | 12.73961 | 91.53795 | 5.391 | 0.09777014 | 1.488526 | 0.2414615 | 0.9593748
HTFU-1 | 19 | 7 | B1 | Bottom | CR019-HTFU-1-V003.1-180202-B1 | 650 | 37.6 | 0.096 | 2018-01-01 | 4.8 | 628 | 629 | 0.1592% |  |  | Deposit hard coke like layer. Difficult to scratch |  | ✓ |  |  |  | ✓ |  | 6.228213 | 38.63 | 42.00191 | 46.04299 | 31.21701 | 19.19% | 5.196859 | Uniform deposit, quite smooth | 7.709616e-05 | 0.5010626 | 0.09615255 | 0.40491 | 0.5972151 | Coke | 3.244199 | 43.64359 | 0.2224992 | 47.80175 | 0.02441848 | 4.492478 | 1.718025 | 11.30458 | 33.00921 | 10.63438 | 113.3115 | 0.3 | 0.2299771 | 3358.428 | 8.082172 | 12.27746 | 3.768701 | 6.153499 | 80.44652 | 9.4481 | 0.379886 | 3.766929 | 0.435598 | 3.516672
HTFU-1 | 23 | 5 | A1 | Top | CR023-HTFU-1-V003.1-180216-A1 | 700 | 21 | 0.117 | 2018-04-18 | 53.5 | 614 | 628 | 2.28% | ✓ | Heptane | Gel like layer, easy to scrape without damaging |  | ✓ |  |  |  | ✓ |  | 4.358351 | 26.02 | 29.39191 | 63.74925 | -11.70925 | 145% | 0.4277383 | Metal shavings not in scan | 0.000107 | 0.2431776 | 0.3526098 | -0.1094322 | 0.5957874 | Gel | 20.19583 | 218.9943 | 0.2609279 | 280.4272 | 1.414932 | 25.22401 | 0.1598202 | 3.1803 | 111.0879 | 107.9064 | 132.2536 | 0 | 1.933348 | 1017.084 | 68.71469 | 24.57006 | 22.06213 | 9.751483 | 93.01766 | 50.4319 | 2.475094 | 31.95336 | 1.240391 | 22.79114
HTFU-1 | 23 | 5 | A1 | Bottom | CR023-HTFU-1-V003.1-180216-A1 | 700 | 21 | 0.117 | 2018-04-18 | 53.5 | 614 | 628 | 2.28% | ✓ | Heptane | Gel like layer, easy to scrape without damaging |  | ✓ |  |  |  | ✓ |  | 4.75427 | 28.69 | 32.06191 | 56.59444 | 0.785562 | 97.26% | 0.653457 | Metal shavings not in scan | 0.000107 | 0.2681308 | 0.2607891 | 0.007341701 | 0.52892 | Gel | 17.71175 | 203.4029 | 0.6484177 | 224.3088 | 0.8587946 | 22.45588 | 0.7051232 | 3.834266 | 113.2155 | 90.18738 | 135.1668 | 0.3 | 1.485021 | 974.0385 | 49.06506 | 30.77712 | 14.71664 | 17.52307 | 92.9752 | 54.4649 | 1.768507 | 29.35581 | 1.528305 | 18.64029
HTFU-1 | 23 | 5 | B1 | Top | CR023-HTFU-1-V003.1-180216-B1 | 650 | 21 | 0.117 | 2018-04-18 | 53.5 | 610 | 606 | -0.6557% |  |  | Gel like layer, easy to scrape without damaging | [14 empty] | Metal shavings not in scan | 0
HTFU-1 | 23 | 5 | B1 | Bottom | CR023-HTFU-1-V003.1-180216-B1 | 650 | 21 | 0.117 | 2018-04-18 | 53.5 | 610 | 606 | -0.6557% |  |  | Gel like layer, easy to scrape without damaging | [14 empty] | Metal shavings not in scan | 0
HTFU-2 | 23 | 3 | A1 | Top | CR023-HTFU-2-V002.2-180122-A1 | 700 | 21 | 0.117 | 2018-04-18 | 63.3 | 1924.849262 | 2396.843 | 24.52% |  |  | Thick deposit, easily dislodged when scraped |  | ✓ |  |  |  | ✓ |  | 74.24611 | 497.33 | 500.7019 | 647.8303 | 346.8297 | 30.26% | 1.701582 | High variability in height | 0.000374 | 1.329759 | 0.4024071 | 0.9273522 | 1.732166 | Coke | 119.4112 | 661.1071 | 0.5544331 | 656.7161 | 23.45014 | 143.8647 | 0.6913532 | 2.577379 | 391.8262 | 269.2808 | 100.5023 | 47.1 | 8.416164 | 930.7256 | 294.2567 | 220.7223 | 38.90543 | 23.23993 | 96.53779 | 354.9055 | 6.873077 | 222.9615 | 6.560704 | 129.0138
HTFU-2 | 23 | 3 | A1 | Bottom | CR023-HTFU-2-V002.2-180122-A1 | 700 | 21 | 0.117 | 2018-04-18 | 63.3 | 1924.849262 | 2396.843 | 24.52% |  |  | Thick deposit, easily dislodged when scraped |  | ✓ |  |  |  | ✓ |  | 92.93583 | 623.37 | 626.7419 | 877.5537 | 369.1863 | 40.78% | 1.249427 | High variability in height | 0.000374 | 1.666765 | 0.6796355 | 0.9871292 | 2.3464 | Coke | 136.2032 | 925.3176 | 0.3096616 | 813.4368 | 20.53756 | 159.5531 | -0.1115221 | 2.154257 | 351.1608 | 574.1568 | 160.4684 | 0 | 7.92215 | 1496.559 | 501.6235 | 46.73429 | 105.6895 | 3.973527 | 95.94142 | 265.4937 | 13.26907 | 200.7585 | 3.447194 | 165.6708
HTFU-2 | 23 | 3 | B1 | Top | CR023-HTFU-2-V002.2-180122-B1 | 600 | 21 | 0.117 | 2018-04-18 | 63.3 | 635.3728535 | 633.0192575 | -0.3704% |  |  | Gel like layer, easy to scrape without damaging |  | ✓ |  |  |  | ✓ |  | 5.129428 | 31.22 | 34.59191 | 41.55765 | 20.88235 | 33.11% | 2.483001 |  | 0 | [5 empty] | 5.2179 | 41.5453 | 0.5472119 | 37.47852 | 0.006180722 | 6.690017 | 0.9787425 | 4.317879 | 30.59567 | 10.94963 | 191.9837 | 0.5 | 0.1123516 | 971.6695 | 13.93149 | 10.45106 | 2.715152 | 17.75646 | 91.20961 | 17.2823 | 0.536739 | 8.939136 | 0.495108 | 5.203262
HTFU-2 | 23 | 3 | B1 | Bottom | CR023-HTFU-2-V002.2-180122-B1 | 600 | 21 | 0.117 | 2018-04-18 | 63.3 | 635.3728535 | 633.0192575 | -0.3704% |  |  | Gel like layer, easy to scrape without damaging |  | ✓ |  |  |  | ✓ |  | 2.737458 | 15.089 | 18.46091 | 26.97204 | 3.205964 | 78.75% | 1.084516 |  | 0 | [5 empty] | 9.189125 | 164.7278 | 0.4080722 | 165.9586 | 0.2496696 | 14.47913 | 3.403037 | 20.98868 | 138.495 | 26.23277 | 99.96663 | 168.5 | 0.7801548 | 2068.168 | 17.02226 | 29.14324 | 4.041141 | 22.46337 | 93.05943 | 38.8745 | 0.5806489 | 15.23035 | 1.842871 | 7.673551
HTFU-2 | 23 | 3 | B2 | Top | CR023-HTFU-2-V002.2-180122-B2 | 650 | 21 | 0.117 | 2018-04-18 | 63.3 | 610.8562285 | 609.777497 | -0.1766% |  |  | Gel like layer, easy to scrape without damaging |  | ✓ |  |  |  | ✓ |  | 1.779543 | 8.629 | 12.00091 | 21.9505 | -4.692495 | 154.4% | 0.6030856 |  | 5.13e-05 | 0.1682066 | 0.2596783 | -0.09147164 | 0.4278849 | Gel | 7.659708 | 72.9972 | 0.5532929 | 69.25013 | 0.06383459 | 9.87944 | 1.199618 | 4.688535 | 51.28924 | 21.70796 | 134.5467 | 165.5 | 0.3729829 | 886.3006 | 19.89918 | 17.25891 | 3.282635 | 19.21728 | 96.625 | 27.087 | 0.475886 | 14.20461 | 0.7362588 | 8.009287
HTFU-2 | 23 | 3 | B2 | Bottom | CR023-HTFU-2-V002.2-180122-B2 | 650 | 21 | 0.117 | 2018-04-18 | 63.3 | 610.8562285 | 609.777497 | -0.1766% |  |  | Gel like layer, easy to scrape without damaging | [14 empty] | No Scan | 5.13e-05 |  |  | 0 | 0
HTFU-2 | 23 | 3 | B3 | Top | CR023-HTFU-2-V002.2-180122-B3 | 700 | 21 | 0.117 | 2018-04-18 | 63.3 | 681.2679755 | 880.244904 | 29.21% |  |  | Thick deposit, easily dislodged when scraped |  | ✓ |  |  |  | ✓ |  | 49.99574 | 333.79 | 337.1619 | 442.9924 | 224.5876 | 32.72% | 1.592933 | High variability in height | 0.000627 | 0.5323604 | 0.1741665 | 0.3581939 | 0.706527 | Coke | 59.13711 | 539.6981 | 0.4518006 | 447.1688 | 10.02416 | 72.51105 | 0.275066 | 2.953606 | 258.2592 | 281.4389 | 43.8778 | 4.8 | 5.497304 | 562.0694 | 211.661 | 80.32307 | 49.60001 | 8.089405 | 95.63268 | 158.409 | 5.919256 | 91.02377 | 4.154794 | 67.37982
HTFU-2 | 23 | 3 | B3 | Bottom | CR023-HTFU-2-V002.2-180122-B3 | 700 | 21 | 0.117 | 2018-04-18 | 63.3 | 681.2679755 | 880.244904 | 29.21% |  |  | Thick deposit, easily dislodged when scraped |  | ✓ |  |  |  | ✓ |  | 58.03273 | 387.99 | 391.3619 | 515.7923 | 260.1877 | 32.94% | 1.572614 | High variability in height | 0.000627 | 3 | 0.9881873 | 0.4149725 | 0.8226352 | Coke | 108.3638 | 740.394 | 0.3263165 | 539.5135 | 14.41724 | 135.6058 | 0.5204908 | 2.786939 | 370.7396 | 369.6544 | 167.9259 | 90 | 6.525352 | 1394.484 | 248.8607 | 216.5323 | 115.092 | 23.05694 | 91.05472 | 316.53 | 11.95138 | 206.2542 | 5.547623 | 109.4867
HTFU-2 | 24 | 1 | A1 | Top | CR024-HTFU-2-V002.2-180503-A1 | 700 | 14.6 | 0.149 | 2018-05-18 | 24 | 1693.63 | 1713.63 | 1.181% | ✓ | Heptane | Gel like layer, easy to scrape without damaging |  | ✓ |  |  |  | ✓ |  | 3.438397 | 19.816 | 23.18791 | 38.52293 | 1.109067 | 94.4% | 0.7560439 |  | 0.0004146667 | 0.04778778 | 0.04511318 | 0.002674598 | 0.09290096 | Gel | 15.85183 | 119.5935 | 0.3082637 | 35.05091 | 0.03872431 | 20.40431 | 1.399974 | 5.107996 | 93.73674 | 25.85676 | 158.7697 | 0 | 0.2967425 | 402.4489 | 30.67005 | 37.84891 | 1.596945 | 28.30684 | 97.83958 | 58.7338 | 0.6222147 | 30.05665 | 1.640321 | 15.91535
HTFU-2 | 24 | 1 | A1 | Bottom | CR024-HTFU-2-V002.2-180503-A1 | 700 | 14.6 | 0.149 | 2018-05-18 | 24 | 1693.63 | 1713.63 | 1.181% | ✓ | Heptane | Gel like layer, easy to scrape without damaging |  | ✓ |  |  |  | ✓ |  | 6.860793 | 42.896 | 46.26791 | 61.65462 | 24.13738 | 43.73% | 1.503502 |  | 0.0004146667 | 0.1034469 | 0.04523783 | 0.05820911 | 0.1486848 | Gel | 12.57136 | 319.8913 | 0.4302167 | 102.1893 | 0.4272787 | 21.71874 | -3.069156 | 26.03762 | 116.1138 | 203.7775 | 71.08086 | 0.2 | 1.07686 | 2698.955 | 30.77343 | 24.58321 | 78.75625 | 16.58249 | 95.04337 | 36.0309 | 2.617937 | 20.23164 | 1.123504 | 11.75625
HTFU-2 | 24 | 1 | B1 | Top | CR024-HTFU-2-V002.2-180503-B1 | 600 | 14.6 | 0.149 | 2018-05-18 | 24 | 653.21 | 625.34 | -4.267% | ✓ | Heptane | Gel like layer, easy to scrape without damaging |  | ✓ |  |  |  | ✓ |  | 3.230651 | 18.415 | 21.78691 | 24.75041 | 12.07959 | 34.4% | 3.675865 |  | 4.283429e-05 | 0.4299126 | 0.1479052 | 0.2820074 | 0.5778178 | Coke | 2.053582 | 11.734 | 0.2813992 | 21.50706 | 0.0009380665 | 2.382747 | 0.3908789 | 2.022458 | 7.693724 | 4.040277 | 147.0875 | 0.2 | 0.04355918 | 11075.23 | 5.927014 | 2.266125 | 0.3618507 | 21.39847 | 98.98763 | 4.9888 | 0.09944654 | 3.430412 | 0.07503467 | 2.45319
HTFU-2 | 24 | 1 | B1 | Bottom | CR024-HTFU-2-V002.2-180503-B1 | 600 | 14.6 | 0.149 | 2018-05-18 | 24 | 653.21 | 625.34 | -4.267% | ✓ | Heptane | Gel like layer, easy to scrape without damaging |  | ✓ |  |  |  | ✓ |  | 0.9903754 | 3.307 | 6.678907 | 11.58217 | -4.968169 | 250.2% | 0.6810676 |  | 4.283429e-05 | 0.07720451 | 0.1931903 | -0.1159858 | 0.2703948 | Gel | 4.586834 | 67.05189 | 0.1581575 | 180.598 | 0.2367098 | 6.706374 | 1.632035 | 8.342394 | 38.26944 | 28.78246 | 35.08105 | 0 | 0.7994823 | 3447.459 | 9.806525 | 13.32307 | 5.917376 | 19.61777 | 90.93337 | 19.7433 | 0.5183437 | 7.972671 | 0.7218706 | 4.14593
HTFU-2 | 24 | 1 | B2 | Top | CR024-HTFU-2-V002.2-180503-B2 | 650 | 14.6 | 0.149 | 2018-05-18 | 24 | 553.43 | 576.82 | 4.226% | ✓ | Heptane | Gel like layer, easy to scrape without damaging |  | ✓ | [13 empty] | 0.0001541714 |  |  | 0 | 0
HTFU-2 | 24 | 1 | B2 | Bottom | CR024-HTFU-2-V002.2-180503-B2 | 650 | 14.6 | 0.149 | 2018-05-18 | 24 | 553.43 | 576.82 | 4.226% | ✓ | Heptane | Gel like layer, easy to scrape without damaging |  | ✓ | [13 empty] | 0.0001541714 |  |  | 0 | 0
HTFU-2 | 24 | 1 | B3 | Top | CR024-HTFU-2-V002.2-180503-B3 | 700 | 14.6 | 0.149 | 2018-05-18 | 24 | 600.46 | 658.94 | 9.739% | ✓ | Heptane | Gel like layer, easy to scrape without damaging |  | ✓ |  |  |  | ✓ |  | 13.10415 | 85 | 88.37191 | 103.6641 | 66.33591 | 21.96% | 2.889446 |  | 0.0004892286 | 0.1737429 | 0.03815005 | 0.1355929 | 0.211893 | Gel | 10.91662 | 154.168 | 0.6120661 | 223.0531 | 0.6533979 | 15.35194 | 1.471382 | 7.622128 | 97.94187 | 56.22613 | 116.0579 | 180 | 1.369174 | 1679.272 | 30.58437 | 31.1971 | 10.27442 | 12.65896 | 91.50761 | 41.873 | 1.168825 | 16.94773 | 1.654992 | 11.14417
HTFU-2 | 24 | 1 | B3 | Bottom | CR024-HTFU-2-V002.2-180503-B3 | 700 | 14.6 | 0.149 | 2018-05-18 | 24 | 600.46 | 658.94 | 9.739% | ✓ | Heptane | Gel like layer, easy to scrape without damaging |  | ✓ |  |  |  | ✓ |  | 13.15946 | 85.373 | 88.74491 | 103.6953 | 67.05073 | 21.46% | 2.967986 |  | 0.0004892286 | 0.1745053 | 0.03745134 | 0.137054 | 0.2119567 | Gel | 11.94714 | 129.2008 | 0.3320435 | 44.46978 | 0.01061986 | 16.89878 | 1.379594 | 6.853159 | 97.05042 | 32.15037 | 167.5632 | 0 | 0.1513627 | 1731.541 | 29.90072 | 36.02416 | 12.13695 | 13.07958 | 85.09744 | 47.04749 | 1.527559 | 18.24756 | 1.862396 | 12.37944
HTFU-1 | 24 | 1 | A1 | Top | CR024-HTFU-1-V003.1-180425-A1 | 700 | 14.6 | 0.149 | 2018-05-18 | 20.7 | 638 | 647 | 1.411% | ✓ | Heptane | Gel like layer, easy to scrape without damaging |  | ✓ | [12 empty] | No Useable Scan | 0.000387
HTFU-1 | 24 | 1 | A1 | Bottom | CR024-HTFU-1-V003.1-180425-A1 | 700 | 14.6 | 0.149 | 2018-05-18 | 20.7 | 638 | 647 | 1.411% | ✓ | Heptane | Gel like layer, easy to scrape without damaging |  | ✓ | [12 empty] | No Useable Scan | 0.000387
HTFU-1 | 24 | 1 | B1 | Top | CR024-HTFU-1-V003.1-180425-B1 | 650 | 14.6 | 0.149 | 2018-05-18 | 20.6 | 625 | 642 | 2.72% | ✓ | Heptane | Gel like layer, easy to scrape without damaging |  | ✓ |  |  |  | ✓ |  | 0.6561431 | 1.053 | 4.424907 | 7.513242 | -5.407242 | 613.5% | 0.7163901 | Height of material indistinguishable from metal | 6.24e-05 | 0.016875 | 0.1035295 | -0.08665453 | 0.1204045 | Gel | 1.941483 | 34.593 | 0.6683701 | 265.2434 | 0.13496 | 2.559989 | 0.7082429 | 7.949026 | 22.36795 | 12.22505 | 145.3839 | 0.3 | 0.5421639 | 7523.543 | 6.176672 | 3.245053 | 2.438185 | 8.472962 | 89.73899 | 4.5692 | 0.2799239 | 2.771882 | 0.1564548 | 2.151218
HTFU-1 | 24 | 1 | B1 | Bottom | CR024-HTFU-1-V003.1-180425-B1 | 650 | 14.6 | 0.149 | 2018-05-18 | 20.6 | 625 | 642 | 2.72% | ✓ | Heptane | Gel like layer, easy to scrape without damaging |  | ✓ | [12 empty] | No Useable Scan | 6.24e-05
HTFU-1 | 18 | 1 | A1 | Top | CR018-HTFU-1-V003.1-180523-A1 | 700 | 26.8 | 0.107 | 2018-06-18 | 20.3 | 630 | 636 | 0.9524% | ✓ | Heptane | Medium hardness deposit | [14 empty] | Sent for analysis | 0.0007362018
HTFU-1 | 18 | 1 | A1 | Bottom | CR018-HTFU-1-V003.1-180523-A1 | 700 | 26.8 | 0.107 | 2018-06-18 | 20.3 | 636 | 645 | 1.415% | ✓ | Heptane | Medium hardness deposit |  | ✓ |  |  |  | ✓ |  |  | 168.81 | 172.1819 | 194.6732 | 142.9468 | 15.32% | 3.827739 | Very brittle, breaks off in chunks | 0.0007362018 | 0.2292985 | 0.03513064 | 0.1941679 | 0.2644292 |  | 14.20801 | 99.85411 | 0.3420289 | 124.8617 | 0.1291645 | 16.80096 | 0.3411541 | 2.507433 | 60.95195 | 38.90216 | 137.6877 | 0 | 0.5421469 | 1691.684 | 44.98266 | 17.56107 | 6.501051 | 11.8899 | 95.38063 | 36.02651 | 1.179543 | 21.39844 | 0.8712375 | 16.03396
HTFU-1 | 18 | 1 | B1 | Top | CR018-HTFU-1-V003.1-180523-B1 | 650 | 26.8 | 0.107 | 2018-06-18 | 20.3 | 630 | 636 | 0.9524% | ✓ | Heptane | Medium hardness deposit |  | ✓ |  |  |  | ✓ |  | 18.24367 | 119.66 | 123.0319 | 136.5303 | 102.7897 | 14.1% | 4.557282 | Very brittle, breaks off in chunks | 0.0006537317 | 0.1830415 | 0.02580614 | 0.1572353 | 0.2088476 | Gel | 8.604294 | 82.70481 | 0.222615 | 122.8376 | 0.08203194 | 10.93927 | 0.4066082 | 3.308943 | 48.18802 | 34.51678 | 113.51 | 0 | 0.4177902 | 2202.232 | 26.99677 | 13.43506 | 8.377967 | 12.47833 | 91.79282 | 24.76449 | 0.9927701 | 14.23488 | 0.6490404 | 9.650213
HTFU-1 | 18 | 1 | B1 | Bottom | CR018-HTFU-1-V003.1-180523-B1 | 650 | 26.8 | 0.107 | 2018-06-18 | 20.3 | 630 | 636 | 0.9524% | ✓ | Heptane | Medium hardness deposit |  | ✓ |  |  |  | ✓ |  |  | 120.66 | 124.0319 | 135.9383 | 105.3817 | 12.66% | 5.208609 | Very brittle, breaks off in chunks | 0.0006537317 | 0.1845711 | 0.02337096 | 0.1612002 | 0.2079421 |  | 7.905448 | 76.0494 | 0.2808754 | 157.1191 | 0.1487309 | 9.855551 | 0.5876932 | 3.384475 | 49.90689 | 26.14251 | 144.4859 | 0 | 0.576372 | 2148.059 | 23.81287 | 12.22254 | 5.415576 | 14.6608 | 92.97925 | 22.94589 | 0.8016116 | 12.79015 | 0.61177 | 8.52884644
HTFU-2 | 24 | 2 | A1 | Top | CR024-HTFU-2-V002.2-180614-A1 | 650 | 14.6 | 0.149 | 2018-06-18 | 5.1 | 1928.04 | 1946.95 | 0.9808% | ✓ | Toluene | Coke like deposit, only exposed once washed | [8 empty] | 24.332 | 27.70391 | 34.72853 | 13.93547 | 42.73% | 1.971914 |  | 0.000296 | 0.0822027 | 0.03512341 | 0.04707929 | 0.1173261 | Gel | 4.734436 | 79.9791 | 0.2099231 | 130.0599 | 0.09923985 | 6.394664 | 1.782537 | 14.35523 | 59.7475 | 20.2316 | 106.2165 | 0 | 0.463909 | 2225.952 | 14.04925 | 8.184894 | 4.235113 | 13.80012 | 92.03964 | 12.2629 | 0.5251142 | 7.410251 | 0.4327697 | 5.104448
HTFU-2 | 24 | 2 | A1 | Bottom | CR024-HTFU-2-V002.2-180614-A1 | 650 | 14.6 | 0.149 | 2018-06-18 | 5.1 | 1928.04 | 1946.95 | 0.9808% | ✓ | Toluene | Coke like deposit, only exposed once washed |  | ✓ |  |  |  | ✓ |  |  | 49.887 | 53.25891 | 57.34167 | 42.43233 | 14.94% | 6.522404 | Very brittle, breaks off in chunks | 0.000296 | 0.1685372 | 0.02518471 | 0.1433525 | 0.1937219 | Gel | 2.697173 | 38.4585 | 0.3282485 | 64.48402 | 0.03479153 | 3.594699 | 0.9197297 | 5.967067 | 24.59994 | 13.85856 | 52.3626 | 0 | 0.2671417 | 1362.135 | 8.165533 | 5.641237 | 2.900318 | 11.9431 | 91.73089 | 8.549498 | 0.3294776 | 4.194933 | 0.2894745 | 2.846567
HTFU-2 | 24 | 2 | B1 | Top | CR024-HTFU-2-V002.2-180614-B1 | 550 | 14.6 | 0.149 | 2018-06-18 | 5.3 | 657.94 | 648.48 | -1.438% | ✓ | Toluene | Coke like deposit, only exposed once washed |  | ✓ |  |  |  | ✓ |  |  | 5.64 | 9.011907 | 12.01732 | -0.7373198 | 113.1% | 1.499279 |  | 0.0002 | 0.0282 | 0.0318866 | -0.003686599 | 0.0600866 | Gel | 1.893475 | 24.4708 | 0.3528344 | 272.0288 | 0.1404682 | 2.410465 | -0.1109527 | 3.53898 | 10.65703 | 13.81377 | 36.10891 | 22.8 | 0.5514454 | 7499.368 | 6.010826 | 2.353241 | 2.666231 | 9.480557 | 89.58314 | 4.5876 | 0.2900721 | 2.803958 | 0.1183997 | 2.114542
HTFU-2 | 24 | 2 | B1 | Bottom | CR024-HTFU-2-V002.2-180614-B1 | 550 | 14.6 | 0.149 | 2018-06-18 | 5.3 | 657.94 | 648.48 | -1.438% | ✓ | Toluene | Coke like deposit, only exposed once washed |  | ✓ |  |  |  | ✓ |  |  | 30.157 | 33.52891 | 41.25358 | 19.06042 | 36.8% | 2.170247 |  | 0.0002 | 0.150785 | 0.05548291 | 0.09530209 | 0.2062679 | Gel | 5.115688 | 70.8693 | 0.7984966 | 168.6808 | 0.291862 | 6.708267 | 0.7872808 | 5.216694 | 43.63107 | 27.23823 | 34.79337 | 0 | 0.8041166 | 1713.223 | 15.44935 | 9.853487 | 4.985538 | 12.44316 | 91.39438 | 15.4809 | 0.6022351 | 8.13818 | 0.4970428 | 5.538021
HTFU-2 | 24 | 2 | B2 | Top | CR024-HTFU-2-V002.2-180614-B2 | 600 | 14.6 | 0.149 | 2018-06-18 | 5.2 | 629.82 | 641.52 | 1.858% | ✓ | Toluene | Coke like deposit, only exposed once washed |  | ✓ |  |  |  | ✓ |  |  | 40.996 | 44.36791 | 52.03925 | 29.95275 | 26.94% | 2.891796 |  | 0.000482 | 0.08505394 | 0.0229113 | 0.06214264 | 0.1079652 | Gel | 4.732931 | 37.8194 | 0.2554941 | 52.80255 | 0.02571082 | 5.854083 | 0.1838932 | 2.76637 | 20.05847 | 17.76093 | 119.3561 | 0 | 0.2286768 | 1055.549 | 15.34268 | 5.713997 | 4.523498 | 11.67185 | 91.97494 | 12.149 | 0.5730873 | 7.644932 | 0.2704476 | 5.331766
HTFU-2 | 24 | 2 | B2 | Bottom | CR024-HTFU-2-V002.2-180614-B2 | 600 | 14.6 | 0.149 | 2018-06-18 | 5.2 | 629.82 | 641.52 | 1.858% | ✓ | Toluene | Coke like deposit, only exposed once washed |  | ✓ |  |  |  | ✓ |  |  | 30.157 | 33.52891 | 41.25358 | 19.06042 | 36.8% | 2.170247 |  | 0.000482 | 0.06256639 | 0.02302195 | 0.03954444 | 0.08558834 | Gel | 5.115688 | 70.8693 | 0.7984966 | 168.6808 | 0.291862 | 6.708267 | 0.7872808 | 5.216694 | 43.63107 | 27.23823 | 34.79337 | 0 | 0.8041166 | 1713.223 | 15.44935 | 9.853487 | 4.985538 | 12.44316 | 91.39438 | 15.4809 | 0.6022351 | 8.13818 | 0.4970428 | 5.538021
HTFU-2 | 24 | 2 | B3 | Top | CR024-HTFU-2-V002.2-180614-B3 | 650 | 14.6 | 0.149 | 2018-06-18 | 5.3 | 518.34 | 661.42 | 27.6% | ✓ | Toluene | Coke like deposit, only exposed once washed |  | ✓ |  |  |  | ✓ |  |  | 104.65 | 108.0219 | 122.3101 | 86.98994 | 16.88% | 3.780122 | Very brittle, breaks off in chunks. Cracks | 0.000831 | 0.1259326 | 0.02125157 | 0.104681 | 0.1471842 | Gel | 9.559374 | 74.12891 | 0.2774587 | 90.01338 | 0.2102716 | 11.81603 | 0.7057953 | 3.165977 | 46.45911 | 27.6698 | 143.4956 | 90 | 0.7001232 | 1054.556 | 28.5763 | 15.75371 | 4.386272 | 16.027 | 96.25098 | 28.82149 | 0.7262081 | 16.36093 | 0.7393417 | 10.54737
HTFU-2 | 24 | 2 | B3 | Bottom | CR024-HTFU-2-V002.2-180614-B3 | 650 | 14.6 | 0.149 | 2018-06-18 | 5.3 | 518.34 | 661.42 | 27.6% | ✓ | Toluene | Coke like deposit, only exposed once washed |  | ✓ |  |  |  | ✓ |  |  | 149.81 | 153.1819 | 162.1689 | 137.4511 | 8.25% | 8.522392 | Very brittle, breaks off in chunks. Cracks | 0.000831 | 0.1802768 | 0.01487236 | 0.1654044 | 0.1951491 | Gel | 5.594909 | 63.58991 | 0.3321492 | 92.77954 | 0.08743042 | 7.059366 | 0.04234165 | 3.374616 | 38.55989 | 25.03002 | 90.23573 | 0 | 0.4291652 | 1200.356 | 17.97405 | 7.108596 | 7.09166 | 8.909346 | 89.80288 | 13.4798 | 0.8061817 | 8.230265 | 0.3546663 | 6.321534
HTFU-1 | 22 | 1 | A1 | Top | CR022-HTFU-1-V003.1-180622-A1 | 700 | 27.2 | 0.117 | 2018-06-01 | 4.9 | 662 | 672 | 1.511% | ✓ | Heptane | Carbon like layer, fairly hard |  | ✓ |  |  |  | ✓ |  | 5.246276 | 32.008 | 35.37991 | 40.54838 | 23.46762 | 26.68% | 3.422666 | Uniform thin deposit, pores observed 20μ wide | 0.0004048723 | 0.07905703 | 0.02109401 | 0.05796302 | 0.100151 | Gel | 3.471368 | 70.2396 | 0.4926949 | 250.9295 | 0.1934933 | 4.615891 | -0.4942713 | 5.994773 | 30.05837 | 40.18123 | 67.30799 | 0 | 0.6729278 | 8994.181 | 10.33694 | 4.44523 | 6.675076 | 8.788004 | 87.68948 | 7.702596 | 0.6588537 | 4.755822 | 0.2207065 | 3.745377
HTFU-1 | 22 | 1 | A1 | Bottom | CR022-HTFU-1-V003.1-180622-A1 | 700 | 27.2 | 0.117 | 2018-06-01 | 4.9 | 662 | 672 | 1.511% | ✓ | Heptane | Carbon like layer, fairly hard | [14 empty] | Sent for aanalysis | 0.0004048723 |  |  | 0 | 0
HTFU-1 | 22 | 1 | B1 | Top | CR022-HTFU-1-V003.1-180622-B1 | 650 | 27.2 | 0.117 | 2018-06-01 | 4.9 | 641 | 642 | 0.156% | ✓ | Heptane | Thin layer, easily scratched |  | ✓ |  |  |  | ✓ |  | 1.706291 | 8.135 | 11.50691 | 15.93997 | 0.3300294 | 95.94% | 1.29785 | Difficult to distinguish from tube metal | 0.0002060511 | 0.0394805 | 0.03787882 | 0.001601687 | 0.07735932 | Gel | 2.880908 | 32.6196 | 0.376657 | 139.8385 | 0.08295762 | 3.687463 | -0.4082817 | 3.582931 | 14.54249 | 18.07711 | 73.0805 | 0 | 0.4181205 | 2916.007 | 8.866128 | 3.063219 | 4.787851 | 8.444932 | 87.59236 | 6.322101 | 0.5052843 | 4.049145 | 0.1551381 | 3.233655
HTFU-1 | 22 | 1 | B1 | Bottom | CR022-HTFU-1-V003.1-180622-B1 | 650 | 27.2 | 0.117 | 2018-06-01 | 4.9 | 641 | 642 | 0.156% | ✓ | Heptane | Thin layer, easily scratched |  | ✓ |  |  |  | ✓ |  | 1.298658 | 5.386 | 8.757907 | 13.59776 | -2.825762 | 152.5% | 0.9047695 | Difficult to distinguish from tube metal | 0.0002060511 | 0.02613915 | 0.03985304 | -0.01371389 | 0.06599219 | Gel | 3.235625 | 38.4511 | 0.3983478 | 424.0708 | 0.204599 | 4.187072 | -0.5579021 | 3.841925 | 18.48071 | 19.97039 | 31.4405 | 0 | 0.6748282 | 11098.22 | 9.67971 | 3.25291 | 6.143493 | 8.143408 | 86.66809 | 6.718 | 0.6317394 | 4.382706 | 0.1659355 | 3.573695
HTFU-1 | 21 | 3 | A1 | Top | CR021-HTFU-1-V003.1-180713-A1 | 700 | 20 | 0.115 | 2018-07-01 | 24 | 677 | 753 | 11.23% | ✓ | Heptane | Scattered with large granular particles |  | ✓ |  |  |  | ✓ |  | 8.083099 | 51.139 | 54.51091 | 88.25876 | 14.01924 | 72.59% | 0.8076204 | Large parrticles observed on scan | 6.79e-05 | 0.7531517 | 0.5466827 | 0.206469 | 1.299834 | Coke | 29.28204 | 238.2384 | 0.3553975 | 211.396 | 0.7302354 | 37.28317 | 1.026408 | 3.98032 | 160.4019 | 77.83649 | 129.6674 | 0 | 1.360217 | 1044.57 | 67.4957 | 65.38135 | 21.467 | 22.58494 | 94.32159 | 100.4209 | 2.233978 | 55.25096 | 2.404128 | 29.46424
HTFU-1 | 21 | 3 | A1 | Bottom | CR021-HTFU-1-V003.1-180713-A1 | 700 | 20 | 0.115 | 2018-07-01 | 24 | 677 | 753 | 11.23% | ✓ | Heptane | Thick layer, covered in large granular particles |  | ✓ |  |  |  | ✓ |  | 18.86335 | 123.839 | 127.2109 | 225.831 | 21.84701 | 82.36% | 0.6449544 | Large parrticles observed on scan | 6.79e-05 | 1.823844 | 1.502091 | 0.3217527 | 3.325935 | Coke | 69.05139 | 406.7513 | 0.4482802 | 226.9345 | 0.6861456 | 86.43561 | 0.8635716 | 2.986286 | 274.9295 | 131.8217 | 226.3281 | 90 | 1.344505 | 946.7037 | 197.2402 | 128.9914 | 9.962201 | 19.70645 | 98.93113 | 220.9484 | 3.982706 | 135.9113 | 4.448693 | 76.12556
HTFU-1 | 21 | 3 | B1 | Top | CR021-HTFU-1-V003.1-180713-B1 | 650 | 20 | 0.115 | 2018-07-01 | 24 | 641 | 642 | 0.156% | ✓ | Heptane | Thin layer of gel like deposit |  | ✓ |  |  |  | ✓ |  | 1.521677 | 6.89 | 10.26191 | 17.69872 | -3.918716 | 156.9% | 0.6899402 | Thin granular deposit, barely covered | 3.667378e-05 | 0.1878727 | 0.294726 | -0.1068533 | 0.4825986 | Gel | 5.56738 | 87.6692 | 0.9087896 | 113.3357 | 0.152806 | 8.111647 | 1.681797 | 11.87846 | 62.99262 | 24.67658 | 49.10733 | 120 | 0.5818627 | 1414.064 | 14.87362 | 14.64319 | 7.681403 | 12.16985 | 87.53404 | 17.3218 | 0.8385244 | 7.996377 | 0.7793787 | 5.640123
HTFU-1 | 21 | 3 | B1 | Bottom | CR021-HTFU-1-V003.1-180713-B1 | 650 | 20 | 0.115 | 2018-07-01 | 24 | 641 | 642 | 0.156% | ✓ | Heptane | Thin layer of gel like deposit |  | ✓ |  |  |  | ✓ |  | 1.199159 | 4.715 | 8.086907 | 20.61433 | -11.18433 | 337.2% | 0.3227681 | Thin granular deposit, barely covered | 3.667378e-05 | 0.128566 | 0.4335341 | -0.3049681 | 0.5621001 | Gel | 7.879314 | 75.8245 | 0.578557 | 316.5869 | 0.3148061 | 9.831041 | 0.3903673 | 3.03207 | 49.34885 | 26.47565 | 54.55631 | 168.4 | 0.8488029 | 3613.924 | 25.05485 | 11.19344 | 6.334748 | 12.51746 | 92.27896 | 21.5387 | 0.8748097 | 12.94926 | 0.5324223 | 8.854736
HTFU-1 | 20 | 3 | A1 | Top | CR020-HTFU-1-V003.1-180816-A1 | 700 | 36.5 | 0.1 | 2018-08-01 | 12.2 | 621 | 620 | -0.161% | ✓ | Heptane | Thin layer of deposit |  | ✓ |  |  |  | ✓ |  | 2.73553 | 15.076 | 18.44791 | 26.90526 | 3.246744 | 78.46% | 1.090644 |  | 3.915301e-05 | 0.3850534 | 0.3021289 | 0.08292452 | 0.6871823 | Gel | 6.89132 | 79.2721 | 0.6204169 | 199.9231 | 0.2886533 | 9.83287 | 1.587059 | 7.22129 | 55.6276 | 23.6445 | 55.37552 | 0.2 | 0.8218126 | 2842.165 | 16.9147 | 20.5006 | 5.606834 | 15.60391 | 88.4088 | 28.7558 | 0.7212225 | 11.5693 | 1.085925 | 6.923202
HTFU-1 | 20 | 3 | A1 | Bottom | CR020-HTFU-1-V003.1-180816-A1 | 700 | 36.5 | 0.1 | 2018-08-01 | 12.2 | 621 | 620 | -0.161% | ✓ | Heptane | Thin layer of deposit |  | ✓ |  |  |  | ✓ |  | 2.122228 | 10.94 | 14.31191 | 18.53682 | 3.343183 | 69.44% | 1.693753 |  | 3.915301e-05 | 0.2794166 | 0.1940289 | 0.08538765 | 0.4734455 | Gel | 2.664847 | 40.3802 | 0.2207365 | 237.5931 | 0.135213 | 3.420224 | 0.1536916 | 5.015538 | 26.92823 | 13.45197 | 19.17294 | 0.1 | 0.541515 | 5284.764 | 8.44982 | 3.340449 | 3.641613 | 8.512617 | 88.66107 | 5.946401 | 0.4125741 | 3.835779 | 0.166121 | 3.014021
HTFU-1 | 20 | 3 | B1 | Top | CR020-HTFU-1-V003.1-180816-B1 | 650 | 36.5 | 0.1 | 2018-08-01 | 12.3 | 608 | 608 | 0% | ✓ | Heptane | Thin layer of deposit |  | ✓ |  |  |  | ✓ |  | 2.095536 | 10.76 | 14.13191 | 18.53233 | 2.987672 | 72.23% | 1.605745 |  | 9.583466e-05 | 0.1122767 | 0.08110143 | 0.03117527 | 0.1933781 | Gel | 2.949059 | 35.4074 | 0.2209112 | 128.1838 | 0.08462078 | 3.81143 | -0.1025087 | 3.597571 | 17.45349 | 17.95391 | 112.3222 | 0 | 0.4245166 | 2562.491 | 8.800844 | 4.092055 | 4.428436 | 11.16063 | 88.02612 | 7.458299 | 0.4776517 | 4.453889 | 0.1997471 | 3.26661
HTFU-1 | 20 | 3 | B1 | Bottom | CR020-HTFU-1-V003.1-180816-B1 | 650 | 36.5 | 0.1 | 2018-08-01 | 12.3 | 608 | 608 | 0% | ✓ | Heptane | Thin layer of deposit |  | ✓ |  |  |  | ✓ |  | 2.056983 | 10.5 | 13.87191 | 18.38962 | 2.610383 | 75.14% | 1.535281 | Deposit orange in colour. Iron? | 9.583466e-05 | 0.1095637 | 0.0823253 | 0.0272384 | 0.191889 | Gel | 3.040737 | 71.2642 | 0.706775 | 348.434 | 0.2217618 | 4.120238 | 0.9810264 | 13.31138 | 50.75373 | 20.51047 | 42.41968 | 166.4 | 0.7072917 | 7566.372 | 9.035421 | 5.205469 | 4.496052 | 8.882441 | 86.97701 | 6.9776 | 0.496085 | 4.200359 | 0.2528173 | 3.362841
HTFU-2 | 21 | 4 | A1 | Top | CR021-HTFU-2-V002.2-180725-A1 | 700 | 20 | 0.115 | 2018-08-18 | 18.3 | 2012.14 | 2017.87 | 0.2848% | ✓ | Hot Hept |  |  | ✓ |  |  |  | ✓ |  | 1.126945 | 4.228 | 7.599907 | 13.83583 | -5.379831 | 227.2% | 0.6093648 |  | 8.49e-05 | 0.04979976 | 0.1131664 | -0.06336668 | 0.1629662 | Gel | 5.907153 | 77.901 | 0.7687039 | 213.9671 | 0.2101127 | 7.861907 | 1.99462 | 11.13013 | 63.39841 | 14.50258 | 76.51829 | 90 | 0.6953263 | 4778.235 | 12.47185 | 13.24362 | 2.249493 | 25.90016 | 95.84567 | 20.9689 | 0.3244079 | 10.18792 | 0.6922145 | 5.747578
HTFU-2 | 21 | 4 | A1 | Bottom | CR021-HTFU-2-V002.2-180725-A1 | 700 | 20 | 0.115 | 2018-08-18 | 18.3 | 2012.14 | 2017.87 | 0.2848% | ✓ | Hot Hept |  |  | ✓ |  |  |  | ✓ |  | 3.259566 | 18.61 | 21.98191 | 42.27654 | -5.056537 | 127.2% | 0.5415695 |  | 8.49e-05 | 0.2191991 | 0.2787578 | -0.05955873 | 0.4979568 | Gel | 12.90173 | 128.0226 | 0.7882 | 378.7703 | 0.6379598 | 16.25296 | 0.01301651 | 3.103508 | 64.16906 | 63.85354 | 90.8671 | 37.5 | 1.255646 | 3718.908 | 40.58926 | 15.63622 | 15.79186 | 10.68 | 89.7105 | 32.0921 | 1.860761 | 19.56356 | 0.7746666 | 14.46223
HTFU-2 | 21 | 4 | B1 | Top | CR021-HTFU-2-V002.2-180725-B1 | 600 | 20 | 0.115 | 2018-08-18 | 18.3 | 582.04 | 668.89 | 14.92% | ✓ | Hot Hept |  |  | ✓ |  |  |  | ✓ |  | 1.455987 | 6.447 | 9.818907 | 19.1198 | -6.225799 | 196.6% | 0.5278476 |  | 0 | [5 empty] | 6.20942 | 69.2495 | 0.3514793 | 324.5089 | 0.1839257 | 7.291075 | 0.4484452 | 3.101588 | 46.98525 | 22.26425 | 186.727 | 0 | 0.6433265 | 5862.591 | 18.60178 | 6.913617 | 2.678875 | 15.83262 | 96.7595 | 14.3319 | 0.4262786 | 9.444987 | 0.328912 | 7.136513
HTFU-2 | 21 | 4 | B1 | Bottom | CR021-HTFU-2-V002.2-180725-B1 | 600 | 20 | 0.115 | 2018-08-18 | 18.3 | 582.04 | 668.89 | 14.92% | ✓ | Hot Hept |  |  | ✓ |  |  |  | ✓ |  | 0.5430024 | 0.29 | 3.661907 | 7.974226 | -7.394226 | 2650% | 0.4245866 |  | 0 | [5 empty] | 3.772289 | 67.3181 | 0.6997091 | 293.0054 | 0.1659189 | 5.629695 | 2.391904 | 13.91255 | 51.64815 | 15.66995 | 43.75695 | 3.7 | 0.6102132 | 7599.594 | 8.62464 | 11.8434 | 3.215394 | 17.42898 | 91.09862 | 16.1488 | 0.369385 | 6.43705 | 0.6464807 | 3.458851
HTFU-2 | 21 | 4 | B2 | Top | CR021-HTFU-2-V002.2-180725-B2 | 650 | 20 | 0.115 | 2018-08-18 | 18.3 | 570.35 | 572.34 | 0.3489% | ✓ | Hot Hept |  |  | ✓ |  |  |  | ✓ |  | 1.126945 | 4.228 | 7.599907 | 13.83583 | -5.379831 | 227.2% | 0.6093648 |  | 0.0001429355 | 0.02957978 | 0.06721796 | -0.03763818 | 0.09679774 | Gel | 5.907153 | 77.901 | 0.7687039 | 213.9671 | 0.2101127 | 7.861907 | 1.99462 | 11.13013 | 63.39841 | 14.50258 | 76.51829 | 90 | 0.6953263 | 4778.235 | 12.47185 | 13.24362 | 2.249493 | 25.90016 | 95.84567 | 20.9689 | 0.3244079 | 10.18792 | 0.6922145 | 5.747578
HTFU-2 | 21 | 4 | B2 | Bottom | CR021-HTFU-2-V002.2-180725-B2 | 650 | 20 | 0.115 | 2018-08-18 | 18.3 | 570.35 | 572.34 | 0.3489% | ✓ | Hot Hept |  |  | ✓ |  |  |  | ✓ |  | 0.844019 | 2.32 | 5.691907 | 12.29368 | -7.653676 | 429.9% | 0.4310895 |  | 0.0001429355 | 0.0162311 | 0.06977747 | -0.05354637 | 0.08600857 | Gel | 5.832786 | 94.6955 | 0.5852165 | 276.3867 | 0.2663563 | 8.098231 | 1.95232 | 10.22591 | 75.55625 | 19.13925 | 81.80248 | 89.9 | 0.7894611 | 5193.255 | 13.20354 | 16.02902 | 3.470154 | 20.39556 | 93.67873 | 22.314 | 0.430816 | 10.97132 | 0.7463806 | 5.57288
HTFU-2 | 21 | 4 | B3 | Top | CR021-HTFU-2-V002.2-180725-B3 | 700 | 20 | 0.115 | 2018-08-18 | 18.3 | 580.05 | 650.97 | 12.23% | ✓ | Hot Hept | Gel like deposit, bleeds when scraped |  | ✓ |  |  |  | ✓ |  | 10.00056 | 64.07 | 67.44191 | 96.97533 | 31.16467 | 51.36% | 1.14179 |  | 0.000226129 | 0.2833338 | 0.1455157 | 0.1378181 | 0.4288495 | Gel | 25.06696 | 195.675 | 0.2749403 | 155.6379 | 0.4415387 | 30.92108 | 0.7487145 | 3.11706 | 116.9442 | 78.73076 | 141.9665 | 0 | 1.033822 | 826.8678 | 59.06684 | 45.87121 | 17.73391 | 24.77209 | 94.04565 | 80.10669 | 1.989004 | 44.13648 | 1.836452 | 25.53151
HTFU-2 | 21 | 4 | B3 | Bottom | CR021-HTFU-2-V002.2-180725-B3 | 700 | 20 | 0.115 | 2018-08-18 | 18.3 | 580.05 | 650.97 | 12.23% | ✓ | Hot Hept | Gel like deposit, bleeds when scraped |  | ✓ |  |  |  | ✓ |  | 9.99018 | 64 | 67.37191 | 92.11482 | 35.88518 | 43.93% | 1.361439 |  | 0.000226129 | 0.2830243 | 0.1243309 | 0.1586934 | 0.4073551 | Gel | 17.17334 | 165.9969 | 0.6553766 | 272.3054 | 0.4764922 | 22.55054 | 1.148003 | 5.171664 | 113.6603 | 52.33663 | 114.9391 | 0 | 1.058101 | 1898.783 | 49.48582 | 37.35557 | 10.22138 | 15.11584 | 94.15464 | 61.4154 | 1.485583 | 29.16398 | 1.895594 | 18.02722
HTFU-2 | 22 | 1 | A1 | Top | CR022-HTFU-2-V002.2-180830-A1 | 700 | 27.2 | 0.117 | 2018-09-01 | 9.9 | 1217.84 | 1216.34 | -0.1232% | ✓ | Hot Hept |  |  | ✓ |  |  |  | ✓ |  | 3.394505 | 19.52 | 22.89191 | 24.9872 | 14.0528 | 28.01% | 5.462705 |  | 0.000274 | 0.07124088 | 0.01995327 | 0.0512876 | 0.09119415 | Gel | 1.464271 | 21.3472 | 0.1775297 | 54.42098 | 0.01083441 | 1.989934 | -0.6771366 | 6.728416 | 7.386982 | 13.96022 | 89.47197 | 0.3 | 0.1482027 | 4421.488 | 4.19058 | 2.16491 | 2.687213 | 12.06043 | 88.19213 | 3.748501 | 0.2605509 | 2.2197 | 0.1025706 | 1.5725
HTFU-2 | 22 | 1 | A1 | Bottom | CR022-HTFU-2-V002.2-180830-A1 | 700 | 27.2 | 0.117 | 2018-09-01 | 9.9 | 1217.84 | 1216.34 | -0.1232% | ✓ | Hot Hept |  |  | ✓ |  |  |  | ✓ |  | 2.267101 | 11.917 | 15.28891 | 19.27182 | 4.562182 | 61.72% | 1.919313 |  | 0.000274 | 0.0434927 | 0.0268424 | 0.0166503 | 0.0703351 | Gel | 3.173706 | 38.7855 | 0.7466872 | 73.76744 | 0.02307688 | 3.984627 | -0.4217963 | 3.527383902 | 19.85991 | 18.92559 | 77.32663 | 0 | 0.2166925 | 2902.026 | 7.965824 | 3.56731 | 5.512404 | 7.458742 | 78.73854 | 5.7263 | 0.5375366 | 3.904013 | 0.1749411 | 3.814187
HTFU-2 | 22 | 1 | B1 | Top | CR022-HTFU-2-V002.2-180830-B1 | 600 | 27.2 | 0.117 | 2018-09-01 | 5.7 | 633.55 | 634 | 0.07103% | ✓ | Hot Hept |  |  | ✓ |  |  |  | ✓ |  | 1.487868 | 6.662 | 10.03391 | 15.81888 | -2.494881 | 137.4% | 0.8672386 |  | 0.000278 | 0.02396403 | 0.03293842 | -0.008974392 | 0.05690245 | Gel | 7.600882 | 119.4627 | 0.8466329 | 80.08457 | 0.1751994 | 13.83445 | 3.390723 | 17.57989 | 91.02732 | 28.43538 | 84.34974 | 0 | 0.6329186 | 1142.677 | 11.56995 | 34.32108 | 8.426751 | 17.91188 | 86.26716 | 49.7591 | 0.8600316 | 10.2444 | 2.334909 | 5.201603
HTFU-2 | 22 | 1 | B1 | Bottom | CR022-HTFU-2-V002.2-180830-B1 | 600 | 27.2 | 0.117 | 2018-09-01 | 5.7 | 633.55 | 634 | 0.07103% | ✓ | Hot Hept |  |  | ✓ |  |  |  | ✓ |  | 0.5947535 | 0.639 | 4.010907 | 8.518969 | -7.240969 | 1233% | 0.4448593 |  | 0.000278 | 0.002298561 | 0.02834521 | -0.02604665 | 0.03064377 | Gel | 3.656745 | 37.2344 | 0.2826799 | 86.97627 | 0.06792031 | 4.844966 | -0.5867055 | 3.98694 | 16.79804 | 20.43636 | 55.31722 | 6.1 | 0.3811708 | 1974.483 | 9.016124 | 5.261605 | 7.780166 | 9.571829 | 81.36152 | 8.295301 | 0.7895486 | 4.550643 | 0.2649542 | 3.998257
HTFU-2 | 22 | 1 | B2 | Top | CR022-HTFU-2-V002.2-180830-B2 | 650 | 27.2 | 0.117 | 2018-09-01 | 3.8 | 608.92 | 608.17 | -0.1232% | ✓ | Hot Hept |  |  | ✓ |  |  |  | ✓ |  | 4.63416 | 27.88 | 31.25191 | 35.18896 | 20.57104 | 26.22% | 3.968949 |  | 0.000942 | 0.0295966 | 0.007758978 | 0.02183763 | 0.03735558 | Gel | 2.680853 | 27.9789 | 0.6299396 | 86.8832 | 0.03923739 | 3.418812 | -0.483526 | 3.350707 | 13.52116 | 14.45774 | 46.3178 | 170.4 | 0.2835579 | 2450.644 | 7.874101 | 2.624591 | 4.514654 | 8.206638 | 84.95817 | 5.530199 | 0.4874161 | 3.656348 | 0.1327062 | 3.093151 | Data Summary
HTFU-2 | 22 | 1 | B2 | Bottom | CR022-HTFU-2-V002.2-180830-B2 | 650 | 27.2 | 0.117 | 2018-09-01 | 3.8 | 608.92 | 608.17 | -0.1232% | ✓ | Hot Hept |  |  | ✓ |  |  |  | ✓ |  | 4.864 | 29.43 | 32.80191 | 40.31457 | 18.54543 | 36.98% | 2.183108 |  | 0.000942 | 0.03124204 | 0.01155475 | 0.01968729 | 0.04279678 | Gel | 6.584108 | 90.1629 | 0.5192773 | 56.51347 | 0.08077026 | 9.789821 | 1.697392 | 9.765514 | 63.07817 | 27.08473 | 79.36842 | 143.1 | 0.4167253 | 908.333 | 15.02533 | 18.94923 | 8.70477 | 15.17544 | 84.19353 | 25.3264 | 0.9530297 | 9.734397 | 1.092252 | 6.615603
HTFU-2 | 22 | 1 | B3 | Top | CR022-HTFU-2-V002.2-180830-B3 | 700 | 27.2 | 0.117 | 2018-09-01 | 9.9 | 679.59 | 679.59 | 0% | ✓ | Hot Hept |  |  | ✓ |  |  |  | ✓ |  | 2.081746 | 10.667 | 14.03891 | 19.37233 | 1.961666 | 81.61% | 1.316124 |  | 0.000443 | 0.02407901 | 0.01965087 | 0.004428141 | 0.04372987 | Gel | 4.223323 | 48.1488 | 0.8282912 | 58.76306 | 0.04480948 | 5.570647 | -1.014357 | 4.591064 | 14.30376 | 33.84504 | 47.67199 | 167.1 | 0.3043269 | 1184.739 | 10.66685 | 3.504896 | 9.582704 | 8.868739 | 81.6417 | 7.6612 | 0.9645538 | 5.252716 | 0.1804081 | 4.705383
HTFU-2 | 22 | 1 | B3 | Bottom | CR022-HTFU-2-V002.2-180830-B3 | 700 | 27.2 | 0.117 | 2018-09-01 | 9.9 | 679.59 | 679.59 | 0% | ✓ | Hot Hept |  |  | ✓ |  |  |  | ✓ |  | 4.511084 | 27.05 | 30.42191 | 45.48201 | 8.617985 | 68.14% | 1.010016 |  | 0.000443 | 0.06106095 | 0.04160726 | 0.01945369 | 0.1026682 | Gel | 10.24661 | 96.2533 | 0.5491028 | 81.48681 | 0.1256833 | 12.83709 | -0.08158381 | 2.961195 | 46.01019 | 50.24311 | 65.22658 | 94.8 | 0.5205827 | 971.1723 | 30.12022 | 12.24672 | 11.97961 | 10.59513 | 85.1571 | 23.7236 | 1.372313 | 15.40846 | 0.6054853 | 12.35304
HTFU-2 | Exxon1 | 1 | A1 | Bottom |  | 700 |  |  | 2018-11-01 |  |  |  | #DIV/0! | ✓ | Hot Hept | Thick layer of gel like deposit |  | ✓ |  |  |  | ✓ |  | 46.40875 | 309.6 | 312.9719 | 338.0729 | 281.1271 | 9.197% | 6.234263 |  | 0.002316342 | 0.133659 | 0.01229217 | 0.1213668 | 0.1459512 | Gel | 20.01293 | 134.2818 | 0.2580013 | 51.59685 | 0.06722742 | 24.71334 | 0.3801894 | 2.598332 | 63.07662 | 71.20518 | 132.4044 | 0 | 0.3753021 | 282.4144 | 50.20191 | 32.56326 | 20.75131 | 22.84512 | 91.73479 | 54.80551 | 2.24472 | 35.82993 | 0.9521353 | 20.74477
HTFU-2 | Exxon1 | 1 | B1 | Top |  | 600 |  |  | 2018-11-01 |  |  |  | #DIV/0! |  | Hot Hept | Thick layer of gel like deposit | [7 empty] | 28.31809 | 187.6 | 190.9719 | 208.2547 | 166.9453 | 11.01% | 5.524899 |  | 0.00192 | 0.09770833 |  | 0.08695065 | 0.108466 | Gel | 12.70742 | 90.7661 | 0.3713172 | 48.02452 | 0.03834064 | 16.62669 | -0.5793235 | 3.305584 | 39.89362 | 50.87249 | 187.722 | 89.6 | 0.2801997 | 465.3628 | 34.56568 | 13.45599 | 28.04294 | 10.31086 | 84.9106 | 27.85381 | 2.946027 | 16.77016 | 0.6674711 | 13.20915
HTFU-2 | Exxon1 | 1 | B2 | Bottom |  | 650 |  |  | 2018-11-01 |  |  |  | #DIV/0! |  | Hot Hept | Thick layer of gel like deposit |  | ✓ |  |  |  | ✓ |  | 46.46806 | 310 | 313.3719 | 339.8077 | 280.1923 | 9.615% | 5.927041 |  | 0.00112 | 0.2767857 | 0.02661401 | 0.2501717 | 0.3033997 | Gel | 41.88903 | 192.9765 | 0.3505201 | 24.75806 | 0.04294585 | 47.69027 | -0.6891685 | 2.21733 | 68.36136 | 124.6151 | 188.0555 | 0 | 0.2970641 | 108.851 | 52.87156 | 13.7607 | 103.7028 | 5.365732 | 60.15566 | 39.8441 | 4.563822 | 42.80755 | 0.7680001 | 56.15627
HTFU-2 | Exxon1 | 1 | B3 | Bottom |  | 700 |  |  | 2018-11-01 |  |  |  | #DIV/0! |  | Hot Hept | Very thick layer of gel like deposit |  | ✓ |  |  |  | ✓ |  | 349.0417 | 2350.5 | 2353.872 | 2452.672 | 2248.328 | 4.347% | 11.91226 |  | 0.00594 | 0.3957071 | 0.01720072 | 0.3785063 | 0.4129078 | Gel | 75.25257 | 409.33 | 0.3939656 | 164.94 | 0.3012226 | 95.09414 | 0.02235891 | 2.514826 | 196.5742 | 212.7558 | 201.9488 | 0 | 0.87415 | 300.5884 | 197.6008 | 107.1415 | 97.82884 | 17.37825 | 84.68153 | 182.01 | 13.51977 | 134.5369 | 2.272615 | 80.3129
HTFU-2 | Exxon1 | 2 | A1 | Bottom |  | 700 |  |  | 2018-11-01 |  |  |  | #DIV/0! | ✓ | Hot Hept | Thick layer of gel like deposit |  | ✓ |  |  |  | ✓ |  | 72.6402 | 486.5 | 489.8719 | 564.7898 | 408.2102 | 16.09% | 3.269391 |  | 0.00151 | 0.3221854 | 0.05184756 | 0.2703379 | 0.374033 | Gel | 51.32856 | 211.7882 | 0.3849795 | 70.48074 | 0.1303812 | 57.90799 | -0.1920231 | 1.75166 | 96.68828 | 115.0999 | 200.6404 | 90 | 0.5352855 | 825.211 | 149.8358 | 5.060832 | 45.43372 | 0.584789 | 80.61109 | 79.25824 | 4.625262 | 69.94076 | 0.7463046 | 63.59837
HTFU-2 | Exxon1 | 2 | B1 | Bottom |  | 600 |  |  | 2018-11-01 |  |  |  | #DIV/0! | ✓ | Hot Hept | Thick layer of gel like deposit | [7 empty] | 53.55604 | 357.8 | 361.1719 | 394.7613 | 320.8387 | 10.33% | 5.376272 |  | 0.00184 | 0.1944565 | 0.02008769 | 0.1743688 | 0.2145442 | Gel | 51.02205 | 230.93 | 0.5757938 | 111.9368 | 0.2298091 | 60.45397 | -0.8570345 | 2.480205 | 85.76855 | 145.1615 | 248.8397 | 0.5 | 0.7081578 | 769.1287 | 67.17887 | 6.568763 | 130.4078 | 2.903998 | 61.60833 | 43.94588 | 7.925216 | 50.66223 | 0.5661914 | 69.43308
HTFU-2 | Exxon1 | 2 | B2 | Bottom |  | 650 |  |  | 2018-11-01 |  |  |  | #DIV/0! | ✓ | Hot Hept | Thick layer of gel like deposit |  | ✓ |  |  |  | ✓ |  | 38.84626 | 258.6 | 261.9719 | 296.5174 | 220.6826 | 14.66% | 3.791697 |  | 0.00157 | 0.1647134 | 0.02415119 | 0.1405622 | 0.1888646 | Gel | 21.23285 | 113.6192 | 0.5966108 | 78.03963 | 0.06216847 | 24.74552 | 0.1724809 | 1.990396 | 50.63367 | 62.98553 | 247.0902 | 0.3 | 0.3612157 | 1186.096 | 69.09093 | 18.47445 | 13.35455 | 14.34453 | 97.79668 | 45.65099 | 1.47034 | 35.951 | 0.5686845 | 25.91829
HTFU-2 | Exxon1 | 2 | B3 | Bottom |  | 700 |  |  | 2018-11-01 |  |  |  | #DIV/0! | ✓ | Hot Hept | Thick layer of gel like deposit |  | ✓ |  |  |  | ✓ |  | 46.11218 | 307.6 | 310.9719 | 335.2174 | 279.9826 | 8.978% | 6.412997 |  | 0.00102 | 0.3015686 | 0.02707583 | 0.2744928 | 0.3286445 | Gel | 22.08818 | 100.4177 | 0.6962792 | 99.54908 | 0.07814452 | 25.52552 | -0.564324 | 2.1021 | 36.94068 | 63.47701 | 166.8316 | 70.6 | 0.41007 | 3276.809 | 48.49089 | 2.441295 | 36.57367 | 1.172304 | 69.00283 | 25.10549 | 2.880682 | 25.95443 | 0.2677177 | 28.38479
HTFU-2 | Exxon1 | 3 | A1 | Bottom |  | 600 |  |  | 2018-12-01 |  |  |  | #DIV/0! | ✓ | Hot Hept | Thin layer depsoit, flakes away like paint |  | ✓ |  |  |  | ✓ |  | 9.764788 | 62.48 | 65.85191 | 72.17154 | 52.78846 | 15.51% | 5.210101 |  | 0.000397913 | 0.1570193 | 0.02435594 | 0.1326633 | 0.1813752 | Gel | 3.866495 | 53.8551 | 0.4036507 | 124.125 | 0.0563927 | 4.790255 | 0.1268157 | 3.019301 | 16.36692 | 37.48818 | 141.2686 | 0.5 | 0.3481691 | 5081.243 | 12.63928 | 5.177273 | 3.156756 | 8.441681 | 89.0264 | 9.666001 | 0.4635671 | 5.699205 | 0.2645485 | 4.565897
HTFU-2 | Exxon1 | 3 | B1 | Bottom |  | 450 |  |  | 2018-12-01 |  |  |  | #DIV/0! | ✓ | Hot Hept | Thin layer of deposit | [7 empty] | 0.5 | 0 | 3.371907 | #DIV/0! | #DIV/0! | #DIV/0! | 0.657899 |  | 1.0355e-05 | 0 | #DIV/0! | #DIV/0! | #DIV/0! | Gel | 1.694891 | 19.3156 | 0.5007421 | 96.44631 | 0.03438869 | 2.18229 | -0.2610655 | 3.662764 | 8.768764 | 10.54684 | 40.98006 | 0.3 | 0.2663166 | 3641.344 | 5.125265 | 2.127047 | 2.657506 | 9.780707 | 87.65928 | 4.0592 | 0.2830324 | 2.45375 | 0.1066181 | 1.89805
HTFU-2 | Exxon1 | 3 | B2 | Bottom |  | 525 |  |  | 2018-12-01 |  |  |  | #DIV/0! | ✓ | Hot Hept | Thin layer of deposit |  | ✓ |  |  |  | ✓ |  | 1.360048 | 5.8 | 9.171907 | 11.13161 | 0.4683918 | 91.92% | 2.340128 |  | 0.000196 | 0.02959184 | 0.02720208 | 0.002389754 | 0.05679392 | Gel | 1.302975 | 22.4221 | 0.48041 | 110.9644 | 0.04036954 | 1.71483 | -0.1588281 | 6.091491 | 13.88485 | 8.537245 | 46.51727 | 172.8 | 0.2886261 | 4652.828 | 3.919403 | 1.577211 | 2.28776 | 7.962137 | 86.91034 | 2.6717 | 0.2376068 | 1.773338 | 0.07689084 | 1.451361
HTFU-2 | Exxon1 | 3 | B3 | Bottom |  | 600 |  |  | 2018-12-01 |  |  |  | #DIV/0! | ✓ | Hot Hept | thick layer coke like deposit, very rough |  | ✓ |  |  |  | ✓ |  | 185.8551 | 1250 | 1253.372 | 1562.667 | 937.3325 | 25.01% | 2.026172 |  | 0.00088 | 1.420455 | 0.3553039 | 1.065151 | 1.775758 | Coke | 269.8613 | 2134.918 | 0.2693203 | 221.701 | 6.914232 | 361.335 | -0.1550733 | 4.316574 | 1165.948 | 968.97 | 357.0596 | 0 | 4.747684 | 610.1456 | 618.5911 | 889.3757 | 596.9974 | 5.177571 | 80.8489 | 830.9008 | 58.8701 | 272.4562 | 27.65388 | 267.5521
HTFU-2 | Exxon1 | 4 | A1 | Bottom |  | 475 |  |  | 2019-01-01 |  |  |  | #DIV/0! | ✓ | Hot Hept | Negligible deposit observed |  | ✓ |  |  |  | ✓ |  | 0.5 | 0 | 3.371907 | #DIV/0! | #DIV/0! | #DIV/0! | 0.7095103 |  | 0 | 0 |  |  |  |  | 1.561041 | 18.97 | 0.5185516 | 105.9605 | 0.03040317 | 2.009668 | -0.4329911 | 3.922957 | 7.709242 | 11.26076 | 58.63463 | 0 | 0.2497532 | 5533.423 | 4.752442 | 1.775559 | 2.542706 | 9.139777 | 87.41057 | 3.5906 | 0.270454 | 2.219614 | 0.08992577 | 1.751786
HTFU-2 | Exxon1 | 4 | B1 | Bottom |  | 450 |  |  | 2019-01-01 |  |  |  | #DIV/0! | ✓ | Hot Hept | Negligible deposit observed | [7 empty] | 0.5 | 0 | 3.371907 | #DIV/0! | #DIV/0! | #DIV/0! | 0.5714426 |  | 0 | 0 |  |  |  |  | 2.541021 | 51.9612 | 0.5266991 | 173.7679 | 0.07742218 | 3.739573 | -1.990521 | 11.39093 | 25.78322 | 26.17798 | 65.92469 | 0 | 0.4045899 | 5210.865 | 5.900692 | 2.024195 | 7.356325 | 5.77066 | 81.47448 | 3.5177 | 0.7224964 | 2.671166 | 0.09374629 | 2.561634
HTFU-2 | Exxon1 | 4 | B2 | Bottom |  | 600 |  |  | 2019-01-01 |  |  |  | #DIV/0! | ✓ | Hot Hept | Coke like deposit, brittle, deposit removed in places |  | ✓ |  |  |  | ✓ |  | 166.2074 | 1117.5 | 1120.872 | 1351.529 | 883.4711 | 20.94% | 2.429737 |  | 0.000379 | 2.948549 | 0.6174905 | 2.331058 | 3.566039 | Coke | 166.7415 | 775.6794 | 0.4875519 | 198.0834 | 4.566187 | 184.8695 | -0.09588754 | 1.604565 | 366.9218 | 408.7576 | 148.2251 | 0 | 3.728852 | 635.2921 | 461.314 | 52.00138 | 105.0713 | 2.748589 | 72.65329 | 249.1216 | 8.226056 | 233.2473 | 3.189067 | 213.1598
HTFU-2 | Exxon1 | 4 | B3 | Bottom |  | 600 |  |  | 2019-01-01 |  |  |  | #DIV/0! | ✓ | Hot Hept | Deposit washed online, very brittle, coke like |  | ✓ |  |  |  | ✓ |  | 29.8899 | 198.2 | 201.5719 | 239.3696 | 157.0304 | 20.77% | 2.666456 |  | 0.000836 | 0.2370813 | 0.04924597 | 0.1878354 | 0.2863273 | Gel | 24.27926 | 235.6514 | 0.3421687 | 245.0849 | 1.248808 | 31.32624 | -0.581335 | 3.710011 | 107.6382 | 128.0131 | 73.60307 | 29.4 | 1.86406 | 1229.926 | 75.59545 | 23.29984 | 50.40883 | 7.517833 | 89.027 | 49.963 | 4.681837 | 33.37126 | 1.139147 | 26.26603
HTFU-2 | Exxon2 | 5 | A1 | Bottom |  | 600 |  |  | 2019-02-01 |  |  |  | #DIV/0! |  | Hot Hept
HTFU-2 | Exxon2 | 5 | B1 | Bottom |  | 475 |  |  | 2019-02-01 |  |  |  | #DIV/0! | ✓ | Hot Hept | Negligible deposit observed |  | ✓ |  |  |  | ✓ |  | 0.5 | 0 | 3.371907 | #DIV/0! | #DIV/0! | #DIV/0! | 0.3838304 |  | 0 | 0 |  |  |  |  | 5.148552 | 46.9619 | 0.1928884 | 307.5628 | 0.2125045 | 6.540794 | -1.152398 | 3.969977 | 15.32236 | 31.63954 | 54.61314 | 7.2 | 0.6932832 | 6167.038 | 8.784887 | 3.270636 | 13.23181 | 8.263532 | 71.66155 | 6.4582 | 1.152881 | 5.249631 | 0.1696503 | 6.171769
HTFU-2 | Exxon2 | 5 | B2 | Bottom |  | 500 |  |  | 2019-02-01 |  |  |  | #DIV/0! | ✓ | Hot Hept | Negligible deposit observed |  | ✓ |  |  |  | ✓ |  | 0.5 | 0 | 3.371907 | #DIV/0! | #DIV/0! | #DIV/0! | 0.4202806 |  | 0 | 0 |  |  |  |  | 2.575999 | 27.8536 | 0.1467826 | 210.9352 | 0.1151735 | 3.286386 | -0.5517204 | 3.50881 | 13.19596 | 14.65764 | 74.34169 | 0.2 | 0.4967629 | 4878.159 | 8.022989 | 2.185921 | 4.51928 | 7.80026 | 87.49852 | 5.3467 | 0.4793323 | 3.56698 | 0.1156553 | 2.87592
HTFU-2 | Exxon2 | 5 | B3 | Bottom |  | 525 |  |  | 2019-02-01 |  |  |  | #DIV/0! | ✓ | Hot Hept | Negligible deposit observed |  | ✓ |  |  |  | ✓ |  | 0.5 | 0 | 3.371907 | #DIV/0! | #DIV/0! | #DIV/0! | 0.4068926 |  | 0 | 0 |  |  |  |  | 2.988948 | 39.6152 | 0.3008018 | 190.804 | 0.125549 | 3.955409 | -0.991998 | 5.196222 | 13.70268 | 25.91251 | 38.24188 | 0 | 0.5200294 | 3928.765 | 8.28697 | 2.752524 | 6.377067 | 8.119298 | 84.44794 | 5.8125 | 0.64075 | 3.838099 | 0.1426636 | 3.287601
HTFU-2 | 22 | 2 | A1 | Top | CR022-HTFU-2-V002.2-180913-A1 | 650 | 27.2 | 0.117 | 2018-09-01 | 11.2 | 2026.33 | 2028.82 | 0.1229% |  | Hot Hept |  |  | ✓ |  |  |  | ✓ |  | 3.050486 | 17.2 | 20.57191 | 24.08157 | 10.31843 | 40.01% | 2.930755 |  | 0.0002503602 | 0.06870102 | 0.02748666 | 0.04121435 | 0.09618768 | Gel | 2.596101 | 44.0709 | 0.1994547 | 56.36964 | 0.01445775 | 3.648482 | 0.7557774 | 8.086888 | 26.64437 | 17.42653 | 100.437 | 0 | 0.1710201 | 2153.052 | 7.019319 | 5.230728 | 4.396009 | 13.79177 | 89.17392 | 7.9203 | 0.4147596 | 3.767785 | 0.2943746 | 2.632314
HTFU-2 | 22 | 2 | A1 | Bottom | CR022-HTFU-2-V002.2-180913-A1 | 650 | 27.2 | 0.117 | 2018-09-01 | 11.2 | 2026.33 | 2028.82 | 0.1229% |  | Hot Hept |  |  | ✓ |  |  |  | ✓ |  | 1.838115 | 9.024 | 12.39591 | 16.97433 | 1.073672 | 88.1% | 1.353731 |  | 0.0002503602 | 0.03604407 | 0.03175556 | 0.004288509 | 0.06779963 | Gel | 3.323463 | 31.9853 | 0.2804559 | 96.22063 | 0.02540524 | 4.25048 | 0.1361503 | 3.187456 | 18.64887 | 13.33643 | 148.0839 | 0 | 0.2276722 | 4369.018 | 9.156843 | 4.965876 | 4.84059 | 16.36974 | 89.5374 | 9.059201 | 0.504316 | 5.484712 | 0.2050551 | 3.486588
HTFU-2 | 22 | 2 | B1 | Top | CR022-HTFU-2-V002.2-180913-B1 | 550 | 27.2 | 0.117 | 2018-09-01 | 11.2 | 711.94 | 659.68 | -7.341% |  | Hot Hept |  |  | ✓ |  |  |  | ✓ |  | 0.5518994 | 0.35 | 3.721907 | 7.644089 | -6.944089 | 2084% | 0.4744688 |  | 0.0001704527 | 0.002053356 | 0.04279245 | -0.0407391 | 0.04484581 | Gel | 2.99553 | 52.7449 | 0.7593269 | 142.7891 | 0.07003763 | 4.42596 | 1.937611 | 12.68416 | 34.35445 | 18.39045 | 52.5424 | 0 | 0.3859524 | 4179.246 | 7.844365 | 8.21197 | 3.636817 | 13.60385 | 88.81881 | 10.2844 | 0.4011038 | 4.499978 | 0.450633 | 2.971122
HTFU-2 | 22 | 2 | B1 | Bottom | CR022-HTFU-2-V002.2-180913-B1 | 550 | 27.2 | 0.117 | 2018-09-01 | 11.2 | 711.94 | 659.68 | -7.341% |  | Hot Hept |  |  | ✓ |  |  |  | ✓ |  | 0.7520829 | 1.7 | 5.071907 | 8.557884 | -5.157884 | 403.4% | 0.7274727 |  | 0.0001704527 | 0.009973441 | 0.04023335 | -0.03025991 | 0.0502068 | Gel | 2.707262 | 31.0602 | 0.7190098 | 78.50174 | 0.04944934 | 3.715683 | 0.9539867 | 4.966078 | 18.42905 | 12.63115 | 43.53774 | 0 | 0.3221218 | 2198.989 | 6.971955 | 6.753996 | 2.977987 | 15.4119 | 88.11107 | 9.9988 | 0.3456724 | 4.549862 | 0.3399805 | 2.794338
HTFU-2 | 22 | 2 | B2 | Top | CR022-HTFU-2-V002.2-180913-B2 | 600 | 27.2 | 0.117 | 2018-09-01 | 11.2 | 627.58 | 630.8 | 0.5131% | ✓ | Hot Hept | Thin layer of deposit |  | ✓ |  |  |  | ✓ |  | 0.2775739 | -1.5 | 1.871907 | 5.751672 | -8.751672 | -483.4% | 0.2412397 |  | 0.000514 | -0.002918288 | 0.01410831 | -0.0170266 | 0.01119002 | Gel | 2.519672 | 30.4322 | 0.4831389 | 82.51418 | 0.03580544 | 3.260386 | 0.378016 | 4.200937 | 17.95516 | 12.47704 | 50.37339 | 0 | 0.2720052 | 2144.064 | 7.759531 | 4.249467 | 3.029795 | 10.38391 | 89.51532 | 6.872 | 0.3473087 | 3.767277 | 0.2130231 | 2.798523
HTFU-2 | 22 | 2 | B2 | Bottom | CR022-HTFU-2-V002.2-180913-B2 | 600 | 27.2 | 0.117 | 2018-09-01 | 11.2 | 627.58 | 630.8 | 0.5131% | ✓ | Hot Hept | Thin layer of deposit |  | ✓ |  |  |  | ✓ |  | 0.6631125 | 1.1 | 4.471907 | 8.961009 | -6.761009 | 714.6% | 0.4980847 |  | 0.000514 | 0.002140078 | 0.01529379 | -0.01315371 | 0.01743387 | Gel | 3.741979 | 65.9151 | 0.5004653 | 75.13334 | 0.07049513 | 6.240806 | 3.384028 | 20.73601 | 52.08991 | 13.82519 | 102.3669 | 179.5 | 0.3909284 | 1702.669 | 8.978204 | 14.74435 | 3.092966 | 13.66104 | 90.85236 | 16.841 | 0.3730576 | 5.384715 | 0.848865 | 3.307785
HTFU-2 | 22 | 2 | B3 | Top | CR022-HTFU-2-V002.2-180913-B3 | 650 | 27.2 | 0.117 | 2018-09-01 | 5.1 | 700.99 | 690.29 | -1.526% | ✓ | Hot Hept | Thin layer of deposit |  | ✓ |  |  |  | ✓ |  | 1.923527 | 9.6 | 12.97191 | 17.36524 | 1.834761 | 80.89% | 1.476318 |  | 0.000374 | 0.02566845 | 0.02076267 | 0.004905779 | 0.04643112 | Gel | 3.172671 | 48.8346 | 0.2322736 | 59.42723 | 0.02335156 | 4.417959 | 0.8444835 | 9.984447 | 34.48246 | 14.35214 | 66.97614 | 2.4 | 0.2179083 | 1651.093 | 8.786664 | 5.619889 | 5.823439 | 10.49844 | 86.14385 | 7.382 | 0.6104539 | 4.317504 | 0.284899 | 3.325796
HTFU-2 | 22 | 2 | B3 | Bottom | CR022-HTFU-2-V002.2-180913-B3 | 650 | 27.2 | 0.117 | 2018-09-01 | 5.1 | 700.99 | 690.29 | -1.526% | ✓ | Hot Hept | Thin layer of deposit |  | ✓ |  |  |  | ✓ |  | 2.427693 | 13 | 16.37191 | 23.1574 | 2.842599 | 78.13% | 1.20639 |  | 0.000374 | 0.03475936 | 0.02715883 | 0.007600533 | 0.06191818 | Gel | 6.458483 | 77.7347 | 0.4403944 | 52.53378 | 0.04424069 | 9.167066 | 0.8090974 | 5.538545 | 45.83911 | 31.89559 | 115.4607 | 22 | 0.305281 | 1244.296 | 13.57099 | 18.2122 | 10.63088 | 13.76287 | 79.43148 | 22.7013 | 1.049208 | 9.811427 | 0.9015253 | 6.963775
HTFU-1 | 25 | 1 | A1 | Top | CR025-HTFU-1-V003.1-181106-A1 | 700 |  |  | 2018-11-01 |  |  |  | #DIV/0! | ✓ | Heptane | Thin layer of deposit |  | ✓ |  |  |  | ✓ |  | 3.154285 | 17.9 | 21.27191 | 25.09945 | 10.70055 | 40.22% | 2.778795 |  |  | #DIV/0! | #DIV/0! | #DIV/0! | #DIV/0! | #DIV/0! | 2.449072 | 31.6112 | 0.3173815 | 115.6903 | 0.08447816 | 3.085859 | -0.4498296 | 3.392493 | 17.58047 | 14.03072 | 19.8478 | 0 | 0.4239856 | 2253.914 | 7.655084 | 2.054733 | 3.813281 | 7.407841 | 87.11593 | 4.9346 | 0.4148555 | 3.403579 | 0.1092591 | 2.829521
HTFU-1 | 25 | 1 | A1 | Bottom | CR025-HTFU-1-V003.1-181106-A1 | 700 |  |  | 2018-11-01 |  |  |  | #DIV/0! | ✓ | Heptane | Thin layer of deposit |  | ✓ |  |  |  | ✓ |  | 2.620462 | 14.3 | 17.67191 | 22.12961 | 6.470393 | 54.75% | 1.982178 |  |  | #DIV/0! | #DIV/0! | #DIV/0! | #DIV/0! | #DIV/0! | 2.883358 | 53.6021 | 0.1007443 | 126.2918 | 0.1035015 | 3.746517 | 0.05780013 | 5.69695 | 36.94865 | 16.65345 | 26.4889 | 177 | 0.4718507 | 2238.934 | 8.9154 | 3.915572 | 4.473286 | 7.61908 | 87.70178 | 6.070301 | 0.4821152 | 3.967025 | 0.1856913 | 3.229776
HTFU-1 | 25 | 1 | B1 | Top | CR025-HTFU-1-V003.1-181106-B1 | 650 |  |  | 2018-11-01 |  |  |  | #DIV/0! | ✓ | Heptane | Thin layer of deposit |  | ✓ |  |  |  | ✓ |  | 0.9151954 | 2.8 | 6.171907 | 12.57706 | -6.977061 | 349.2% | 0.4817922 |  |  | #DIV/0! | #DIV/0! | #DIV/0! | #DIV/0! | #DIV/0! | 3.686198 | 39.9479 | 0.3899129 | 102.6384 | 0.08068517 | 4.521538 | -0.4125746 | 3.107022 | 14.6536 | 25.2943 | 185.4843 | 90 | 0.4132662 | 1987.917 | 12.81031 | 2.316842 | 4.640904 | 4.785475 | 90.26334 | 7.1966 | 0.5460032 | 5.17666 | 0.1349676 | 4.323939
HTFU-1 | 25 | 1 | B1 | Bottom | CR025-HTFU-1-V003.1-181106-B1 | 650 |  |  | 2018-11-01 |  |  |  | #DIV/0! | ✓ | Heptane | Thin layer of deposit |  | ✓ |  |  |  | ✓ |  | 0.5400367 | 0.27 | 3.641907 | 8.001785 | -7.461785 | 2864% | 0.4176615 |  |  | #DIV/0! | #DIV/0! | #DIV/0! | #DIV/0! | #DIV/0! | 2.683202 | 28.7682 | 0.7096312 | 119.6652 | 0.08209187 | 3.381206 | -0.02123927 | 3.296237 | 14.46086 | 14.30734 | 56.41463 | 0 | 0.4172072 | 2293.859 | 8.719758 | 3.426668 | 3.371065 | 8.674939 | 90.08511 | 6.5296 | 0.3833846 | 3.940576 | 0.1730041 | 3.036524
HTFU-1 | 25 | 2 | A1 | Top | CR025-HTFU-1-V003.1-181120-A1 | 650 | 43.8 | 0.093 | 2018-11-01 | 12.9 | 610 | 611 | 0.1639% | ✓ | Heptane | Thin layer of deposit |  | ✓ |  |  |  | ✓ |  | 1.736689 | 8.34 | 11.71191 | 16.9033 | -0.2232985 | 102.7% | 1.128012 |  | 7.38218e-05 | 0.1129748 | 0.1159996 | -0.003024832 | 0.2289743 | Gel | 4.300959 | 48.2159 | 0.2894193 | 125.4003 | 0.08352385 | 5.840482 | 1.357757 | 5.657055 | 34.06827 | 14.14763 | 145.811 | 0 | 0.4234156 | 2285.87 | 10.38278 | 11.33677 | 2.992923 | 18.51104 | 91.4446 | 16.8609 | 0.3977475 | 7.858287 | 0.5369615 | 4.235213
HTFU-1 | 25 | 2 | A1 | Bottom | CR025-HTFU-1-V003.1-181120-A1 | 650 | 43.8 | 0.093 | 2018-11-01 | 12.9 | 610 | 611 | 0.1639% | ✓ | Heptane | Thin layer of deposit |  | ✓ |  |  |  | ✓ | [9 empty] | 7.38218e-05
HTFU-1 | 25 | 2 | B1 | Top | CR025-HTFU-1-V003.1-181120-B1 | 600 | 43.8 | 0.093 | 2018-11-01 | 12.9 | 600 | 609 | 1.5% | ✓ | Heptane | Thin layer of deposit |  | ✓ |  |  |  | ✓ |  | 1.285906 | 5.3 | 8.671907 | 13.33155 | -2.731547 | 151.5% | 0.930534 |  | 5.3356e-05 | 0.09933278 | 0.1505275 | -0.05119474 | 0.2498603 | Gel | 2.86111 | 28.7979 | 0.1675959 | 116.9227 | 0.05406886 | 3.58232 | -0.5792607 | 3.292469 | 11.79254 | 17.00536 | 86.28967 | 0.2 | 0.3366729 | 3756.513 | 9.31928 | 1.520875 | 4.588376 | 6.12865 | 88.20777 | 5.3982 | 0.4993331 | 3.988987 | 0.09218422 | 3.292913
HTFU-1 | 25 | 2 | B1 | Bottom | CR025-HTFU-1-V003.1-181120-B1 | 600 | 43.8 | 0.093 | 2018-11-01 | 12.9 | 600 | 609 | 1.5% | ✓ | Heptane | Thin layer of deposit |  | ✓ |  |  |  | ✓ | [9 empty] | 5.3356e-05 | 0 | 0 | 0 | 0 | Gel
HTFU-1 | 25 | 3 | A1 | Top | CR025-HTFU-1-V003.1-181206-A1 | 700 |  |  | 2018-12-01 |  |  |  | #DIV/0! | ✓ | Heptane | Thin layer of deposit |  | ✓ |  |  |  | ✓ |  | 4.59264 | 27.6 | 30.97191 | 35.40621 | 19.79379 | 28.28% | 3.492307 |  |  | #DIV/0! | #DIV/0! | #DIV/0! | #DIV/0! | #DIV/0! | 3.188527 | 63.5131 | 0.7822005 | 110.345 | 0.07566405 | 5.014916 | -3.327825 | 25.09878 | 17.36073 | 46.15237 | 93.48561 | 161.5 | 0.4004904 | 2249.919 | 8.868609 | 3.296206 | 9.130489 | 8.67027 | 87.53375 | 6.494302 | 0.7787077 | 4.055487 | 0.1681634 | 3.231615
HTFU-1 | 25 | 3 | A1 | Bottom | CR025-HTFU-1-V003.1-181206-A1 | 700 |  |  | 2018-12-01 |  |  |  | #DIV/0! | ✓ | Heptane | Thin layer of deposit |  | ✓ |  |  |  | ✓ | [10 empty] | #DIV/0! | #DIV/0! | #DIV/0! | #DIV/0! | #DIV/0!
HTFU-1 | 25 | 3 | B1 | Top | CR025-HTFU-1-V003.1-181206-B1 | 650 |  |  | 2018-12-01 |  |  |  | #DIV/0! | ✓ | Heptane | Thin layer of deposit |  | ✓ |  |  |  | ✓ |  | 2.17561 | 11.3 | 14.67191 | 20.35786 | 2.242138 | 80.16% | 1.290188 |  |  | #DIV/0! | #DIV/0! | #DIV/0! | #DIV/0! | #DIV/0! | 3.663917 | 65.2353 | 0.3345219 | 129.6615 | 0.1003843 | 4.720203 | -0.1568233 | 5.123882 | 42.81016 | 22.42514 | 44.65647 | 0 | 0.4635857 | 2291.363 | 11.37191 | 4.116469 | 5.606423 | 8.524788 | 87.79941 | 7.981501 | 0.6018138 | 5.217558 | 0.2065143 | 4.179244
HTFU-1 | 25 | 3 | B1 | Bottom | CR025-HTFU-1-V003.1-181206-B1 | 650 |  |  | 2018-12-01 |  |  |  | #DIV/0! | ✓ | Heptane | Thin layer of deposit |  | ✓ |  |  |  | ✓ |  | 2.323894 | 12.3 | 15.67191 | 15.67191 | 8.928093 | 27.41% | #DIV/0! |  |  | #DIV/0! | #DIV/0! | #DIV/0! | #DIV/0! | #DIV/0!
HTFU-1 | 25 | 4 | A1 | Top | CR025-HTFU-1-V003.1-181217-A1 | 700 | 43.8 | 0.093 | 2018-12-01 | 3.71 | 603 | 610 | 1.161% | ✓ | Heptane | Thin layer of deposit |  | ✓ |  |  |  | ✓ |  | 2.472178 | 13.3 | 16.67191 | 21.68584 | 4.914163 | 63.05% | 1.662558 |  | 9.98318e-05 | 0.1332241 | 0.08399966 | 0.04922442 | 0.2172237 | Gel | 3.217706 | 48.4436 | 0.5157527 | 111.6278 | 0.06629837 | 4.197904 | 0.6073291 | 6.891153 | 32.52786 | 15.91574 | 90.70647 | 90 | 0.373411 | 2419.551 | 10.02786 | 4.78329 | 3.910734 | 9.980646 | 89.20185 | 7.7524 | 0.455471 | 4.786221 | 0.2392282 | 3.61088
HTFU-1 | 25 | 4 | A1 | Bottom | CR025-HTFU-1-V003.1-181217-A1 | 700 | 43.8 | 0.093 | 2018-12-01 | 3.71 | 603 | 610 | 1.161% | ✓ | Heptane | Thin layer of deposit |  | ✓ |  |  |  | ✓ |  | 2.620462 | 14.3 | 17.67191 | 21.87994 | 6.720058 | 53.01% | 2.099781 |  | 9.98318e-05 | 0.1432409 | 0.07592713 | 0.0673138 | 0.2191681 | Gel | 2.725659 | 31.5065 | 0.5276184 | 105.1475 | 0.06457946 | 3.518184 | -0.3387401 | 3.854727 | 13.90342 | 17.60308 | 66.36598 | 0 | 0.3681577 | 2440.658 | 8.416071 | 3.221418 | 4.671586 | 9.796827 | 89.12858 | 6.4914 | 0.4646544 | 3.9831 | 0.1611369 | 2.993399
HTFU-1 | 25 | 4 | B1 | Top | CR025-HTFU-1-V003.1-181217-B1 | 650 | 43.8 | 0.093 | 2018-12-01 | 3.71 | 593 | 590 | -0.5059% | ✓ | Heptane | Thin layer of deposit |  | ✓ |  |  |  | ✓ | [9 empty] | 2.6722e-06 | 0 | 0 | 0 | 0 | Gel | 4.877145 | 46.124 | 0.6643886 | 99.6723 | 0.09424931 | 6.15745 | -0.1890914 | 3.107078 | 22.87821 | 23.24579 | 60.74682 | 179.6 | 0.4479241 | 1489.96 | 15.35916 | 5.24952 | 6.668772 | 9.398934 | 88.12676 | 11.1954 | 0.7871915 | 7.185211 | 0.2653896 | 5.489388
HTFU-1 | 25 | 4 | B1 | Bottom | CR025-HTFU-1-V003.1-181217-B1 | 650 | 43.8 | 0.093 | 2018-12-01 | 3.71 | 593 | 590 | -0.5059% | ✓ | Heptane | Thin layer of deposit |  | ✓ |  |  |  | ✓ | [9 empty] | 2.6722e-06
HTFU-1 | 26 | 1 | A1 | Top | CR026-HTFU-1-V003.1-190109-A1 | 700 | 33.5 | 0.101 | 2018-01-01 | 11.35 | 628 | 629 | 0.1592% | ✓ | Heptane | Thin layer of deposit |  | ✓ |  |  |  | ✓ |  | 7.820784 | 49.37 | 52.74191 | 68.43825 | 30.30175 | 38.62% | 1.68007 |  | 0.0001387039 | 0.3559381 | 0.1374745 | 0.2184636 | 0.4934126 | Gel | 9.910746 | 71.12291 | 0.2163762 | 239.7609 | 0.1786768 | 11.91047 | 0.2650949 | 2.498878 | 38.7704 | 32.35251 | 90.24884 | 0 | 0.6333963 | 4564.734 | 31.39269 | 10.88109 | 6.46413 | 12.68406 | 93.41996 | 25.3566 | 1.00916 | 15.21515 | 0.554818 | 11.08625
HTFU-1 | 26 | 1 | A1 | Bottom | CR026-HTFU-1-V003.1-190109-A1 | 700 | 33.5 | 0.101 | 2018-01-01 | 11.35 | 628 | 629 | 0.1592% | ✓ | Heptane | Thin layer of deposit |  | ✓ |  |  |  | ✓ |  | 1.305182 | 5.43 | 8.801907 | 15.07465 | -4.214651 | 177.6% | 0.7015993 |  | 0.0001387039 | 0.03914814 | 0.0695341 | -0.03038596 | 0.1086822 | Gel | 3.946529 | 40.4347 | 0.1159675 | 121.8032 | 0.08688892 | 4.91505 | -0.118909 | 2.982709 | 23.93478 | 16.49992 | 58.53174 | 0 | 0.4294709 | 1955.323 | 12.54549 | 4.273417 | 4.83137 | 8.23919 | 87.97097 | 8.808 | 0.5675126 | 5.704876 | 0.2191039 | 4.615124
HTFU-1 | 26 | 1 | B1 | Top | CR026-HTFU-1-V003.1-190109-B1 | 650 | 33.5 | 0.101 | 2018-01-01 | 11.35 | 610 | 619 | 1.475% | ✓ | Heptane | Thin layer of deposit |  | ✓ |  |  |  | ✓ |  | 3.674762 | 21.41 | 24.78191 | 30.83424 | 11.98576 | 44.02% | 2.047302 |  | 0.0001623878 | 0.1318449 | 0.0580354 | 0.07380948 | 0.1898803 | Gel | 4.352292 | 41.2276 | 0.2873581 | 126.8126 | 0.1005897 | 5.607474 | -0.6831431 | 3.451481 | 18.80207 | 22.42553 | 55.16221 | 0.3 | 0.4644467 | 2550.743 | 12.10467 | 3.798149 | 8.724873 | 7.982623 | 83.43631 | 8.333998 | 0.9224791 | 5.586747 | 0.1987575 | 4.894254
HTFU-1 | 26 | 1 | B1 | Bottom | CR026-HTFU-1-V003.1-190109-B1 | 650 | 33.5 | 0.101 | 2018-01-01 | 11.35 | 610 | 619 | 1.475% | ✓ | Heptane | Thin layer of deposit |  | ✓ |  |  |  | ✓ |  | 4.345006 | 25.93 | 29.30191 | 37.9748 | 13.8852 | 46.45% | 1.68928 |  | 0.0001623878 | 0.1596795 | 0.07417308 | 0.08550641 | 0.2338526 | Gel | 5.911112 | 69.5426 | 0.4404421 | 147.5866 | 0.09425146 | 7.745589 | -0.4469721 | 4.140007 | 33.65135 | 35.89126 | 120.5439 | 14.5 | 0.4478738 | 3081.238 | 17.34579 | 6.870207 | 11.32464 | 8.409276 | 86.39863 | 12.298 | 1.157879 | 7.995579 | 0.3363135 | 6.49982
HTFU-1 | 26 | 2 | A1 | Top | CR026-HTFU-1-V003.1-190131-A1 | 650 | 33.5 | 0.101 | 2018-01-01 | 13.8 | 628 | 636 | 1.274% | ✓ | Heptane | Thin layer of deposit |  | ✓ |  |  |  | ✓ |  | 2.709433 | 14.9 | 18.27191 | 22.20794 | 7.592065 | 49.05% | 2.32111 |  | 0.0001116059 | 0.1335055 | 0.06547983 | 0.06802566 | 0.1989853 | Gel | 2.609635 | 36.0066 | 0.6486432 | 68.30109 | 0.04087172 | 3.374045 | 0.1262107 | 3.848141 | 20.3967 | 15.6099 | 76.16379 | 11.8 | 0.2894714 | 2051.815 | 7.872057 | 3.90775 | 3.490379 | 11.91825 | 89.1888 | 6.9075 | 0.3861919 | 4.096977 | 0.1878727 | 2.878623
HTFU-1 | 26 | 2 | A1 | Bottom | CR026-HTFU-1-V003.1-190131-A1 | 650 | 33.5 | 0.101 | 2018-01-01 | 13.8 | 628 | 636 | 1.274% | ✓ | Heptane | Thin layer of deposit |  | ✓ |  |  |  | ✓ |  | 2.976344 | 16.7 | 20.07191 | 24.31849 | 9.081505 | 45.62% | 2.363298 |  | 0.0001116059 | 0.1496337 | 0.06826248 | 0.08137119 | 0.2178961 | Gel | 2.83037 | 35.4635 | 0.7406252 | 78.63374 | 0.04642766 | 3.671092 | -0.2667976 | 4.030651 | 14.99892 | 20.46458 | 54.34139 | 169 | 0.3107929 | 2312.833 | 8.493177 | 3.653786 | 4.511836 | 10.06664 | 87.80075 | 6.7272 | 0.4753562 | 4.096978 | 0.1826147 | 3.148022
HTFU-1 | 26 | 2 | B1 | Top | CR026-HTFU-1-V003.1-190131-B1 | 600 | 33.5 | 0.101 | 2018-01-01 | 13.8 | 613 | 617 | 0.6525% | ✓ | Heptane | Thin layer of deposit |  | ✓ |  |  |  | ✓ |  | 2.561148 | 13.9 | 17.27191 | 22.61774 | 5.182258 | 62.72% | 1.615454 |  | 0 | [5 empty] | 3.784403 | 57.7817 | 0.728966 | 191.0219 | 0.1151251 | 5.111833 | -0.05673512 | 5.315279 | 28.97208 | 28.80962 | 69.67217 | 0 | 0.4972057 | 4361.029 | 10.69167 | 6.788792 | 6.772347 | 9.784071 | 86.46888 | 9.971901 | 0.6950229 | 5.152165 | 0.3381105 | 4.042335
HTFU-1 | 26 | 2 | B1 | Bottom | CR026-HTFU-1-V003.1-190131-B1 | 600 | 33.5 | 0.101 | 2018-01-01 | 13.8 | 613 | 617 | 0.6525% | ✓ | Heptane | Thin layer of deposit |  | ✓ |  |  |  | ✓ |  | 1.082756 | 3.93 | 7.301907 | 14.62798 | -6.767975 | 272.2% | 0.498351 |  | 0 | [5 empty] | 5.276583 | 68.9746 | 0.8342754 | 140.0473 | 0.2026058 | 7.141087 | 1.139206 | 5.840856 | 49.61335 | 19.36125 | 39.13932 | 0.3 | 0.6767479 | 1693.485 | 14.65214 | 12.83955 | 5.12153 | 14.47887 | 91.58872 | 18.8318 | 0.5902194 | 8.949244 | 0.630109 | 5.396557
HTFU-1 | 26 | 3 | A1 | Top | CR026-HTFU-1-V003.1-190221-A1 | 700 | 33.5 | 0.101 | Febuary 2018 | 10.1 | 1880 | 1893 | 0.6915% | ✓ | Hot Hept | Thin layer of deposit |  | ✓ |  |  |  | ✓ |  | 2.857717 | 15.9 | 19.27191 | 23.77967 | 8.020333 | 49.56% | 2.137636 |  | 6.36772e-05 | 0.2496969 | 0.1237439 | 0.125953 | 0.3734408 | Gel | 3.05 | 47.2704 | 0.3681878 | 139.4977 | 0.08667881 | 4.065707 | 0.04875961 | 5.278071 | 27.86872 | 19.40168 | 44.51824 | 0 | 0.4290898 | 2889.24 | 9.015522 | 4.776024 | 5.182855 | 10.98238 | 88.7209 | 7.829601 | 0.5229163 | 4.465578 | 0.2396746 | 3.244921
HTFU-1 | 26 | 3 | A1 | Bottom | CR026-HTFU-1-V003.1-190221-A1 | 700 | 33.5 | 0.101 | Febuary 2018 | 10.1 | 1880 | 1893 | 0.6915% | ✓ | Hot Hept | Thin layer of deposit |  | ✓ |  |  |  | ✓ |  | 2.802851 | 15.53 | 18.90191 | 22.26005 | 8.799948 | 43.34% | 2.814337 |  | 6.36772e-05 | 0.2438864 | 0.1056901 | 0.1381962 | 0.3495765 | Gel | 2.210566 | 30.8038 | 0.6879008 | 72.47284 | 0.0479499 | 2.85738 | 0.1085715 | 3.889403 | 14.69163 | 16.11217 | 47.23424 | 0 | 0.3139464 | 1959.317 | 6.716291 | 3.283109 | 2.946906 | 11.39406 | 89.33129 | 5.8249 | 0.3247215 | 3.379832 | 0.1633185 | 2.44297
HTFU-1 | 26 | 3 | B1 | Top | CR026-HTFU-1-V003.1-190221-B1 | 600 | 33.5 | 0.101 | Febuary 2018 | 10.1 | 595 | 603 | 1.345% | ✓ | Hot Hept | Thin layer of deposit |  | ✓ |  |  |  | ✓ |  | 0.5444852 | 0.3 | 3.671907 | 8.179667 | -7.579667 | 2627% | 0.4072872 |  | 0.0001418134 | 0.002115456 | 0.05556363 | -0.05344817 | 0.05767909 | Gel | 3.05 | 47.2704 | 0.3681878 | 139.4977 | 0.08667881 | 4.065707 | 0.04875961 | 5.278071 | 27.86872 | 19.40168 | 44.51824 | 0 | 0.4290898 | 2889.24 | 9.015522 | 4.776024 | 5.182855 | 10.98238 | 88.7209 | 7.829601 | 0.5229163 | 4.465578 | 0.2396746 | 3.244921
HTFU-1 | 26 | 3 | B1 | Bottom | CR026-HTFU-1-V003.1-190221-B1 | 600 | 33.5 | 0.101 | Febuary 2018 | 10.1 | 595 | 603 | 1.345% | ✓ | Hot Hept | Thin layer of deposit |  | ✓ |  |  |  | ✓ |  | 0.6631125 | 1.1 | 4.471907 | 8.369898 | -6.169898 | 660.9% | 0.5736167 |  | 0.0001418134 | 0.007756672 | 0.05126383 | -0.04350716 | 0.0590205 | Gel | 2.822259 | 44.1676 | 0.5722348 | 150.2698 | 0.1021054 | 3.860216 | -0.2869366 | 5.385207 | 21.85427 | 22.31333 | 35.70769 | 0 | 0.4680138 | 2879.225 | 7.795984 | 4.616045 | 5.890683 | 12.17208 | 87.96861 | 7.5835 | 0.5532294 | 4.083936 | 0.2311916 | 2.889964
HTFU-1 | 26 | 4 | A1 | Top | CR026-HTFU-1-V003.1-190307-A1 | 650 | 33.5 | 0.101 | 2018-03-01 | 4.1 | 1898 | 1866 | -1.686% | ✓ | Hot Hept | Thin layer of deposit |  | ✓ |  |  |  | ✓ |  | 2.700535 | 14.84 | 18.21191 | 24.27131 | 5.408686 | 63.55% | 1.502779 |  | 6.09439e-05 | 0.2435026 | 0.154754 | 0.0887486 | 0.3982567 | Gel | 10.47893 | 123.9833 | 0.6229724 | 122.3962 | 0.2876255 | 18.18071 | 2.952127 | 11.54519 | 100.8915 | 23.09185 | 109.6623 | 77.1 | 0.8322263 | 2208.241 | 12.11882 | 60.74224 | 4.463022 | 16.61349 | 90.25916 | 70.3928 | 0.5285953 | 17.5394 | 3.45235 | 5.958197
HTFU-1 | 26 | 4 | A1 | Bottom | CR026-HTFU-1-V003.1-190307-A1 | 650 | 33.5 | 0.101 | 2018-03-01 | 4.1 | 1898 | 1866 | -1.686% | ✓ | Hot Hept | Thin layer of deposit |  | ✓ |  |  |  | ✓ |  | 2.982275 | 16.74 | 20.11191 | 38.14174 | -4.661737 | 127.8% | 0.5577398 |  | 6.09439e-05 | 0.2746788 | 0.3511711 | -0.07649227 | 0.62585 | Gel | 10.54829 | 75.4953 | 0.3169204 | 175.5885 | 0.2352405 | 12.92622 | 0.2789367 | 2.643668 | 43.97446 | 31.52084 | 166.0362 | 0.2 | 0.7289092 | 2561.312 | 36.05966 | 13.02678 | 7.112564 | 9.696815 | 93.52177 | 27.2622 | 1.08724 | 16.74139 | 0.657167 | 12.26071
HTFU-1 | 26 | 4 | B1 | Top | CR026-HTFU-1-V003.1-190307-B1 | 550 | 33.5 | 0.101 | 2018-03-01 | 4.1 | 594 | 592 | -0.3367% | ✓ | Hot Hept | Thin layer of deposit |  | ✓ |  |  |  | ✓ |  | 1.374876 | 5.9 | 9.271907 | 19.86596 | -8.065964 | 236.7% | 0.4375994 |  | 8.87497e-05 | 0.0664791 | 0.1573635 | -0.09088441 | 0.2238426 | Gel | 6.319762 | 63.6338 | 0.8269273 | 161.2911 | 0.1730653 | 7.899976 | 0.3297151 | 3.283715 | 38.79962 | 24.83418 | 48.70466 | 0 | 0.6176535 | 1815.664 | 21.18812 | 9.009185 | 5.817556 | 9.579275 | 92.66061 | 16.8277 | 0.7375136 | 9.810529 | 0.451525 | 7.144571
HTFU-1 | 26 | 4 | B1 | Bottom | CR026-HTFU-1-V003.1-190307-B1 | 550 | 33.5 | 0.101 | 2018-03-01 | 4.1 | 594 | 592 | -0.3367% | ✓ | Hot Hept | Thin layer of deposit |  | ✓ |  |  |  | ✓ | [9 empty] | 8.87497e-05
HTFU-1 | 25 | 5 | A1 | Top | CR025-HTFU-1-V003.1-190326-A1 | 700 | 43.8 | 0.093 | 2018-04-01 | 13.05 |  |  |  | ✓ | Hot Hept |  |  | ✓ |  |  |  | ✓ |  | 14.95918 | 97.51 | 100.8819 | 109.5596 | 85.46039 | 12.36% | 5.812706 |  | 0.00070898873 | 0.1375339 | 0.01699549 | 0.1205384 | 0.1545294 | Gel | 5.515969 | 52.13201 | 0.6818032 | 92.1813 | 0.0904441 | 6.94545 | 0.3608298 | 3.18152 | 29.74398 | 22.38803 | 98.49462 | 0 | 0.4382124 | 1265.268 | 17.35541 | 8.516626 | 5.220776 | 11.94198 | 91.86649 | 15.608 | 0.6479682 | 8.840954 | 0.4149418 | 6.129449
HTFU-1 | 25 | 5 | A1 | Bottom | CR025-HTFU-1-V003.1-190326-A1 | 700 | 43.8 | 0.093 | 2018-04-01 | 13.05 |  |  |  | ✓ | Hot Hept |  |  | ✓ |  |  |  | ✓ |  | 14.17179 | 92.2 | 95.57191 | 103.8519 | 80.54811 | 12.64% | 5.771259 |  | 0.00070898873 | 0.1300444 | 0.01643453 | 0.1136099 | 0.1464789 | Gel | 5.179802 | 79.6925 | 0.5091083 | 146.1298 | 0.1352023 | 6.637674 | 0.5629728 | 6.077888 | 55.5564 | 24.1361 | 50.26722 | 0 | 0.5436842 | 1871.747 | 16.55998 | 7.436792 | 5.473195 | 10.68304 | 91.00522 | 13.3681 | 0.6745388 | 8.002762 | 0.3713031 | 5.762637
HTFU-1 | 25 | 5 | B1 | Top | CR025-HTFU-1-V003.1-190326-B1 | 600 | 43.8 | 0.093 | 2018-04-01 | 13.05 | 587 | 610 |  | ✓ | Hot Hept |  |  | ✓ |  |  |  | ✓ |  | 7.321067 | 46 | 49.37191 | 60.67397 | 31.32603 | 31.9% | 2.184198 |  | 0.0002534951 | 0.1814631 | 0.05788661 | 0.1235765 | 0.2393497 | Gel | 6.954724 | 62.097 | 0.7606278 | 129.0718 | 0.1437627 | 8.697074 | -0.00918146 | 2.940561 | 32.55121 | 29.54579 | 77.18602 | 10.2 | 0.5589637 | 1298.906 | 22.60413 | 8.268222 | 7.904285 | 9.243325 | 89.77371 | 16.8832 | 0.9704736 | 10.43056 | 0.4199315 | 7.955633
HTFU-1 | 25 | 5 | B1 | Bottom | CR025-HTFU-1-V003.1-190326-B1 | 600 | 43.8 | 0.093 | 2018-04-01 | 13.05 | 587 | 610 |  | ✓ | Hot Hept |  |  | ✓ |  |  |  | ✓ |  | 6.164451 | 38.2 | 41.57191 | 52.48785 | 23.91215 | 37.4% | 1.904184 |  | 0.0002534951 | 0.1506932 | 0.0563634 | 0.09432985 | 0.2070566 | Gel | 6.97852 | 78.4562 | 0.7021101 | 158.9771 | 0.2556197 | 8.90689 | -0.008432536 | 3.501364 | 36.43428 | 42.02192 | 62.24482 | 24.7 | 0.7620322 | 1745.558 | 21.83188 | 9.651001 | 9.437319 | 10.51149 | 90.16212 | 18.2734 | 1.028572 | 10.51056 | 0.481448 | 7.691043
HTFU-2 | 21 | 5 | A1 | Top | CR021-HTFU-2-V002.2-190327-A1 | 650 | 20 | 0.115 | 2018-04-01 | 29.1 | 1922.281 | 1943.069 | 1.081% | ✓ | Hot Hept |  |  | ✓ |  |  |  | ✓ |  | 15.92154 | 104 | 107.3719 | 129.619 | 78.38099 | 24.63% | 2.413166 |  | 0.0005374815 | 0.193495 | 0.04766492 | 0.1458301 | 0.24116 | Gel | 13.77837 | 119.5361 | 0.5405169 | 151.3547 | 0.3588891 | 17.23789 | -0.03708574 | 2.996929 | 53.69401 | 65.84208 | 100.1076 | 0 | 0.9299843 | 930.3653 | 44.49421 | 15.42475 | 17.80129 | 10.97615 | 91.51229 | 33.633 | 1.881231 | 21.73147 | 0.7407813 | 15.49833
HTFU-2 | 21 | 5 | A1 | Bottom | CR021-HTFU-2-V002.2-190327-A1 | 650 | 20 | 0.115 | 2018-04-01 | 29.1 | 1922.281 | 1943.069 | 1.081% | ✓ | Hot Hept |  |  | ✓ |  |  |  | ✓ |  | 18.19029 | 119.3 | 122.6719 | 141.3625 | 97.2375 | 18.49% | 3.281649 |  | 0.0005374815 | 0.2219611 | 0.04104792 | 0.1809132 | 0.263009 | Gel | 12.62177 | 122.3949 | 0.7832518 | 121.5543 | 0.3231107 | 16.46711 | -0.3690354 | 3.763651 | 55.06201 | 67.33289 | 72.44091 | 1.7 | 0.8731232 | 778.9334 | 37.38118 | 15.09122 | 23.58552 | 10.92846 | 88.12807 | 29.6196 | 2.352891 | 18.46847 | 0.7431467 | 13.57834
HTFU-2 | 21 | 5 | B1 | Top | CR021-HTFU-2-V002.2-190327-B1 | 550 | 20 | 0.115 | 2018-04-01 | 28.4 | 545.1155 | 555.2924 | 1.867% | ✓ | Hot Hept |  |  | ✓ |  |  |  | ✓ |  | 0.3352399 | -1.111111 | 2.260795 | 7.018759 | -9.240981 | -731.7% | 0.2375802 |  | 9.1346e-06 | -0.1216376 | 0.8900083 | -1.011646 | 0.7683707 | Gel | 2.772048 | 36.2837 | 0.2092742 | 116.5494 | 0.0520108 | 3.464186 | 0.5355028 | 4.565865 | 22.84702 | 13.43668 | 107.6533 | 0 | 0.3299684 | 4010.886 | 9.515927 | 4.625539 | 2.845776 | 8.013723 | 95.0529 | 7.1787 | 0.2865709 | 4.047913 | 0.2257658 | 3.084387
HTFU-2 | 21 | 5 | B1 | Bottom | CR021-HTFU-2-V002.2-190327-B1 | 550 | 20 | 0.115 | 2018-04-01 | 28.4 | 545.1155 | 555.2924 | 1.867% | ✓ | Hot Hept |  |  | ✓ |  |  |  | ✓ |  | 0.4820576 | -0.121 | 3.250907 | 5.280071 | -5.522071 | -4464% | 0.8010457 |  | 9.1346e-06 | -0.01324634 | 0.5912761 | -0.6045224 | 0.5780298 | Gel | 1.540441 | 22.4649 | 0.2876924 | 83.31479 | 0.02816982 | 2.110008 | -0.05213012 | 5.006972 | 11.04236 | 11.42254 | 59.81602 | 0 | 0.2409985 | 4170.29 | 4.058328 | 3.22701 | 2.81329 | 10.6335 | 84.95233 | 4.5408 | 0.2874681 | 2.087358 | 0.1626633 | 1.622842
HTFU-2 | 21 | 5 | B2 | Top | CR021-HTFU-2-V002.2-190327-B2 | 600 | 20 | 0.115 | 2018-04-01 | 28.4 | 618.6746 | 624.5538 | 0.9503% | ✓ | Hot Hept |  |  | ✓ |  |  |  | ✓ |  | 1.745586 | 8.4 | 11.77191 | 16.33626 | 0.4637435 | 94.48% | 1.289549 |  | 0.000229549 | 0.03659349 | 0.03457326 | 0.002020237 | 0.07116675 | Gel | 2.936075 | 34.0538 | 0.8542293 | 83.21761 | 0.06990718 | 3.793302 | -0.2592413 | 3.956159 | 16.5874 | 17.4664 | 43.39304 | 0 | 0.3845349 | 1390.097 | 9.1287 | 3.665712 | 4.770728 | 10.20208 | 89.67968 | 7.193401 | 0.4779118 | 4.373773 | 0.1828841 | 3.221628
HTFU-2 | 21 | 5 | B2 | Bottom | CR021-HTFU-2-V002.2-190327-B2 | 600 | 20 | 0.115 | 2018-04-01 | 28.4 | 618.6746 | 624.5538 | 0.9503% | ✓ | Hot Hept |  |  | ✓ |  |  |  | ✓ |  | 5.660285 | 34.8 | 38.17191 | 52.94493 | 16.65507 | 52.14% | 1.291946 |  | 0.000229549 | 0.1516016 | 0.07904599 | 0.07255563 | 0.2306476 | Gel | 8.482437 | 67.1152 | 0.7403622 | 49.78211 | 0.1377086 | 10.28459 | 0.07904954 | 2.518207 | 32.07376 | 35.04144 | 54.18258 | 99.6 | 0.5471743 | 351.5187 | 29.54604 | 8.153033 | 6.451576 | 8.132675 | 93.23562 | 20.2133 | 0.8847931 | 13.19493 | 0.4254673 | 10.15287
HTFU-2 | 21 | 5 | B3 | Top | CR021-HTFU-2-V002.2-190327-B3 | 650 | 20 | 0.115 | 2018-04-01 | 28.4 | 630.2105 | 692.5038 | 9.885% | ✓ | Hot Hept |  |  | ✓ |  |  |  | ✓ |  | 16.08465 | 105.1 | 108.4719 | 121.2988 | 88.90122 | 15.41% | 4.228306 |  | 0.0008104929 | 0.1296742 | 0.01998633 | 0.1096878 | 0.1496605 | Gel | 7.893219 | 72.46091 | 0.5670375 | 122.1923 | 0.1416245 | 9.84706 | -0.1014411 | 3.061988 | 38.4973 | 33.96361 | 118.6685 | 111 | 0.5608389 | 1323.188 | 25.65375 | 8.648752 | 9.845381 | 7.570911 | 88.8804 | 17.27949 | 1.169895 | 11.34986 | 0.4300721 | 9.066235
HTFU-2 | 21 | 5 | B3 | Bottom | CR021-HTFU-2-V002.2-190327-B3 | 650 | 20 | 0.115 | 2018-04-01 | 28.4 | 630.2105 | 692.5038 | 9.885% | ✓ | Hot Hept |  |  | ✓ |  |  |  | ✓ |  | 19.53967 | 128.4 | 131.7719 | 148.3327 | 108.4673 | 15.52% | 3.978421 |  | 0.0008104929 | 0.1584221 | 0.02459335 | 0.1338288 | 0.1830155 | Gel | 10.00842 | 74.89289 | 0.3434903 | 112.5335 | 0.15302 | 12.34221 | -0.1001277 | 2.680923 | 35.49764 | 39.39526 | 171.6522 | 30.1 | 0.5825701 | 1044.533 | 33.12166 | 9.733043 | 11.3764 | 8.569207 | 90.21623 | 23.1345 | 1.360993 | 15.03549 | 0.5047439 | 11.6889
HTFU-2 | 23 | 5 | A1 | Top | CR023-HTFU-2-V002.2-180703-A1 | 650 | 21 | 0.117 |  | 28.6 | 2112.18 | 2137.06 | [11 empty] | 5.261401 | 32.11 | 35.48191 | 54.89703 | 9.322969 | 70.97% | 0.9137698 |  | 1.29242e-05 | 2.484486 | 1.763129 | 0.7213576 | 4.247615 | Coke | 11.58969 | 100.9348 | 0.8043501 | 113.3071 | 0.3249539 | 14.40391 | 0.1436507 | 2.946781 | 55.48676 | 45.44804 | 81.22781 | 90 | 0.8749669 | 865.8145 | 38.83025 | 14.23486 | 11.78022 | 9.179418 | 91.938 | 28.5041 | 1.433663 | 17.76178 | 0.7231814 | 13.28912
HTFU-2 | 23 | 5 | A1 | Bottom | CR023-HTFU-2-V002.2-180703-A1 | 650 | 21 | 0.117 |  | 28.6 | 2112.18 | 2137.06 | [11 empty] | 6.468433 | 40.25 | 43.62191 | 61.29355 | 19.20645 | 52.28% | 1.234234 |  | 1.29242e-05 | 3.114313 | 1.628229 | 1.486084 | 4.742541 | Coke | 11.29112 | 102.1797 | 0.6478939 | 183.0436 | 0.5225074 | 14.0469 | -0.3611934 | 3.029432 | 42.36765 | 59.81205 | 47.3907 | 3.8 | 1.125514 | 810.1889 | 35.34329 | 10.26991 | 15.70316 | 7.3137 | 86.95885 | 23.724 | 1.741636 | 15.74665 | 0.5442387 | 13.26555
HTFU-2 | 23 | 5 | B1 | Top | CR023-HTFU-2-V002.2-180703-B1 | 550 | 21 | 0.117 |  | 28.83 | 667.65 | 608.9 | [11 empty] | 2.056983 | 10.5 | 13.87191 | 17.42563 | 3.574373 | 65.96% | 1.951744 |  | 0 | [5 empty] | 2.740084 | 35.4952 | 0.6823065 | 64.91439 | 0.05921256 | 3.780919 | 1.092892 | 5.838855 | 19.76079 | 15.73441 | 52.30035 | 7.2 | 0.356382 | 1467.153 | 7.107442 | 6.821353 | 3.530135 | 16.06854 | 91.81318 | 10.5376 | 0.3263834 | 4.512829 | 0.3609211 | 2.676471
HTFU-2 | 23 | 5 | B1 | Bottom | CR023-HTFU-2-V002.2-180703-B1 | 550 | 21 | 0.117 |  | 28.83 | 667.65 | 608.9 | [11 empty] | 0.900367 | 2.7 | 6.071907 | 16.08665 | -10.68665 | 495.8% | 0.3031485 |  | 0 | [5 empty] | 8.179044 | 86.7091 | 0.7429838 | 132.7054 | 0.3938308 | 10.34673 | 0.4017501 | 3.430885 | 44.09689 | 42.61222 | 41.39078 | 180 | 0.9765815 | 901.3227 | 20.02948 | 14.10125 | 10.48412 | 21.13403 | 90.96825 | 24.3257 | 1.025991 | 13.83405 | 0.5699585 | 8.225848
HTFU-2 | 23 | 5 | B2 | Top | CR023-HTFU-2-V002.2-180703-B2 | 600 | 21 | 0.117 |  | 28.48 | 703.73 | 657.19 | [11 empty] | 3.702936 | 21.6 | 24.97191 | 29.21997 | 13.98003 | 35.28% | 2.939211 |  | 1.63228e-05 | 1.323302 | 0.4668298 | 0.8564726 | 1.790132 | Coke | 3.178645 | 70.1906 | 0.8881574 | 80.69864 | 0.07481001 | 4.660567 | 1.535551 | 12.0087 | 43.95742 | 26.23317 | 52.06615 | 18.4 | 0.4037665 | 1491.957 | 8.496124 | 8.076215 | 4.608387 | 13.36253 | 89.6592 | 10.3142 | 0.4580132 | 4.705541 | 0.4430292 | 3.133957
HTFU-2 | 23 | 5 | B2 | Bottom | CR023-HTFU-2-V002.2-180703-B2 | 600 | 21 | 0.117 |  | 28.48 | 703.73 | 657.19 | [11 empty] | 2.230475 | 11.67 | 15.04191 | 23.51045 | -0.1704519 | 101.5% | 0.8881045 |  | 1.63228e-05 | 0.7149509 | 0.7253934 | -0.01044257 | 1.440344 | Coke | 6.143804 | 87.8593 | 0.3190352 | 158.2604 | 0.1814442 | 8.318825 | 1.264746 | 7.785742 | 62.43046 | 25.42884 | 51.99583 | 177.3 | 0.6396487 | 1583.323 | 16.93709 | 13.20393 | 6.517675 | 15.30646 | 91.44429 | 19.7998 | 0.7202176 | 10.02267 | 0.6855323 | 6.274227
HTFU-2 | 23 | 5 | B3 | Top | CR023-HTFU-2-V002.2-180703-B3 | 650 | 21 | 0.117 |  | 28.83 | 606.18 | 742.8 | [11 empty] | 23.06142 | 152.15 | 155.5219 | 175.4393 | 128.8607 | 15.31% | 3.904167 |  | 8.95427e-05 | 1.699189 | 0.2600919 | 1.439097 | 1.959281 | Coke | 15.14118 | 144.0241 | 0.2919683 | 220.3026 | 0.4984162 | 18.59449 | 0.723556 | 3.270666 | 85.64085 | 58.38325 | 151.5747 | 0 | 1.121085 | 920.7393 | 39.83485 | 25.18678 | 9.020098 | 20.96534 | 95.12228 | 45.4471 | 1.167471 | 25.84482 | 1.114935 | 16.06848
HTFU-2 | 23 | 5 | B3 | Bottom | CR023-HTFU-2-V002.2-180703-B3 | 650 | 21 | 0.117 |  | 28.83 | 606.18 | 742.8 | [11 empty] | 27.1244 | 179.55 | 182.9219 | 203.4481 | 155.6519 | 13.31% | 4.455818 |  | 8.95427e-05 | 2.005189 | 0.2668905 | 1.738298 | 2.272079 | Coke | 14.83043 | 166.1404 | 0.3284488 | 142.6981 | 0.4018646 | 19.264 | 0.5781056 | 3.7458 | 78.94509 | 87.19531 | 80.03574 | 0 | 1.000307 | 777.9348 | 41.05237 | 29.07446 | 15.13205 | 16.11479 | 91.34838 | 48.27519 | 1.717197 | 25.74246 | 1.328271 | 15.66483
HTFU-1 | 25 | 6 | A1 | Top | CR025-HTFU-1-V003.1-190425-A1 | 650 | 43.8 | 0.093 | [15 empty] | 0.6215929 | 0.82 | 4.191907 | 8.161225 | -6.521225 | 895.3% | 0.5280386 |  | 5.921192e-06 | 0.1384856 | 1.239822 | -1.101336 | 1.378308 | Gel | 2.582834 | 35.7695 | 0.7668489 | 96.21895 | 0.04696404 | 3.29482 | 0.6954588 | 4.176735 | 26.10287 | 9.666634 | 39.10436 | 0 | 0.3117934 | 2068.168 | 7.938637 | 4.502034 | 2.04544 | 13.16971 | 92.7756 | 7.7454 | 0.2749301 | 4.237524 | 0.2214881 | 2.815176
HTFU-1 | 25 | 6 | A1 | Bottom | CR025-HTFU-1-V003.1-190425-A1 | 650 | 43.8 | 0.093 | [15 empty] | 0.9418865 | 2.98 | 6.351907 | 11.0329 | -5.072899 | 270.2% | 0.6784786 |  | 5.921192e-06 | 0.503277 | 1.360013 | -0.8567361 | 1.86329 | Coke | 3.543565 | 85.3135 | 0.693013 | 92.6397 | 0.06585375 | 5.033068 | 3.104288 | 31.27149 | 74.062 | 11.2515 | 43.49733 | 175.3 | 0.3774274 | 1658.729 | 9.361986 | 8.042551 | 2.351515 | 17.24863 | 93.13077 | 11.5405 | 0.31611 | 5.903771 | 0.4289796 | 3.580028
HTFU-1 | 25 | 6 | B1 | Top | CR025-HTFU-1-V003.1-190425-B1 | 550 | 43.8 | 0.093 | [15 empty] | 0.8885042 | 2.62 | 5.991907 | 9.660604 | -4.420604 | 268.7% | 0.8166259 |  | 0 | #DIV/0! | #DIV/0! | #DIV/0! | #DIV/0! | #DIV/0! | 2.658715 | 48.7161 | 0.2463293 | 102.3306 | 0.06139721 | 3.829625 | -1.918944 | 13.60967 | 15.54521 | 33.17089 | 37.42441 | 171.1 | 0.3612458 | 2398.52 | 7.337395 | 2.896898 | 6.732757 | 9.733 | 86.64638 | 5.5142 | 0.6209209 | 3.517037 | 0.1450451 | 2.733863
HTFU-1 | 25 | 6 | B1 | Bottom | CR025-HTFU-1-V003.1-190425-B1 | 550 | 43.8 | 0.093 | [15 empty] | 0.6423527 | 0.96 | 4.331907 | 9.519076 | -7.599076 | 891.6% | 0.4175598 |  | 0 | #DIV/0! | #DIV/0! | #DIV/0! | #DIV/0! | #DIV/0! | 3.24595 | 38.9785 | 0.09212763 | 120.7284 | 0.06630032 | 4.14286 | -0.5166145 | 4.078952 | 14.88493 | 24.09357 | 46.68474 | 0 | 0.3740786 | 2687.32 | 10.37434 | 3.084556 | 5.37274 | 7.847212 | 89.17722 | 6.9944 | 0.5633584 | 4.549968 | 0.1578969 | 3.597931
| 21 | 6
| 21 | 6
| 21 | 6
| 21 | 6
| 21 | 6
| 21 | 6
| 25 | 7
| 25 | 7
| 25 | 7
| 25 | 7

## Single Scans
Tube ID | [8 empty] | Scan Taken |  |  |  |  | Image Processed
Rig | Crude | Run No | TS ID | Top/Bottom | Date | Washed? | Solvent | Comments on deposit | 0.5in Scan | 2in Scan | 3.5in Scan | ,- 0.5in Scan | 0.5in Scan | 2in Scan | 3.5in Scan | ,- 0.5in Scan | Coverage | Thickness | Comments on scans
HTFU-2 | 23 | 1 | A1 | Top | 2017-11-01 | ✓ | Heptane |  | ✓ | ✓ | ✓ | ✓
HTFU-2 | 23 | 1 | A1 | Bottom | 2017-11-01 | ✓ | Heptane |  | ✓ | ✓ | ✓ | ✓
HTFU-2 | 23 | 1 | B1 | Top | 2017-11-01 | ✓ | Heptane |  | ✓ | ✓ | ✓ | ✓
HTFU-2 | 23 | 1 | B1 | Bottom | 2017-11-01 | ✓ | Heptane |  | ✓ | ✓ | ✓ | ✓
HTFU-1 | 23 | 1 | A1 | Top | 2017-07-01 | ✓ | Heptane |  | ✓ | ✓ | ✓ | ✓
HTFU-1 | 23 | 1 | A1 | Bottom | 2017-08-01 | ✓ | Heptane |  | ✓ | ✓ | ✓ | ✓
HTFU-1 | 23 | 1 | B1 | Top | 2017-09-01 | ✓ | Heptane |  | ✓ | ✓ | ✓ | ✓
HTFU-1 | 23 | 1 | B1 | Bottom | 2017-10-01 | ✓ | Heptane |  | ✓ | ✓ | ✓ | ✓
HTFU-1 | 23 | 2 | A1 | Top | 2017-08-01 | ✓ | Heptane |  | ✓ | ✓ | ✓ | ✓
HTFU-1 | 23 | 2 | A1 | Bottom | 2017-08-01 | ✓ | Heptane |  | ✓ | ✓ | ✓ | ✓
HTFU-1 | 23 | 2 | B1 | Top | 2017-08-01 | ✓ | Heptane |  | ✓ | ✓ | ✓ | ✓
HTFU-1 | 23 | 2 | B1 | Bottom | 2017-08-01 | ✓ | Heptane |  | ✓ | ✓ | ✓ | ✓
HTFU-1 | 23 | 3 | A1 | Top | 2017-10-01 | ✓ | Heptane |  | ✓ | ✓ | ✓ | ✓
HTFU-1 | 23 | 3 | A1 | Bottom | 2017-10-01 | ✓ | Heptane |  | ✓ | ✓ | ✓ | ✓
HTFU-1 | 23 | 3 | B1 | Top | 2017-10-01 | ✓ | Heptane |  | ✓ | ✓ | ✓ | ✓
HTFU-1 | 23 | 3 | B1 | Bottom | 2017-10-01 | ✓ | Heptane |  | ✓ | ✓ | ✓ | ✓
HTFU-1 | 23 | 4 | A1 | Top | 2017-11-01 | ✓ | Heptane |  | ✓ | ✓ | ✓ | ✓
HTFU-1 | 23 | 4 | A1 | Bottom | 2017-11-01 | ✓ | Heptane |  | ✓ | ✓ | ✓ | ✓
HTFU-1 | 23 | 4 | B1 | Top | 2017-11-01 | ✓ | Heptane |  | ✓ | ✓ | ✓ | ✓
HTFU-1 | 23 | 4 | B1 | Bottom | 2017-11-01 | ✓ | Heptane |  | ✓ | ✓ | ✓ | ✓
177
88.5

## Washunwash
HTFU-1
[14 empty] | in h20 | in h20 | % |  | total | A1 | B1 | B2 | B3
[14 empty] | 3.94 | 9.29 | 0.01581765 | 0.03729592 | 2000 | 40 | 31 | 16 | 30
[14 empty] | 8.08 | 10.1 | 0.03243822 | 0.04054777 | 2000 | 25 | 30
[14 empty] | 3.69 |  | 0.01481399 | 0 |  | 12 | 30
[14 empty] | 7.66 | 10.7 | 0.03075207 | 0.04295655
|  |  |  | 6.96 |  | 6.96 | 7.239 | 682.54284 | 709.9033935
|  |  |  | 7.239 |  | 6.96 | 7.239 | 682.54284 | 709.9033935 |  |  |  |  | 5.8425 | 10.03
[6 empty] | 6.625 | 6.635 | 649.6905625 | 650.6712275 |  |  |  |  | 0.01230769
|  |  |  | 6.625 |  | 6.625 | 6.635 | 649.6905625 | 650.6712275 |  |  |  |  | 1.230769
|  |  |  | 6.635 |  |  |  | 0 | 0 |  |  |  |  | 4.492308
[8 empty] | 0 | 0
[8 empty] | 0 | 0
[8 empty] | 0 | 0
|  |  | 6.413 | 6.414
[7 empty] | 7.71725 | 2.1884375 | 2.48375 | 2.5300625
|  |  | 6.96 | 6.96 | 7.239 |  | 7.800706 | 2.229294 | 2.507353 | 2.780147
7.239
[7 empty] | 1922.281 | 545.1155 | 618.6746 | 630.2105 | 154105 | 156978.4 | 625.2132 | 628.2316
[7 empty] | 1943.069 | 555.2924 | 624.5538 | 692.5038 | 155569.4 | 172495
[11 empty] | 0 | 0
[11 empty] | 0 | 0
HTFU-1 | 25 | 6 | A1 | Top | CR025-HTFU-1-V003.1-190425-A1 | 650 | 43.8 | 0.093 | [13 empty] | 0.6215929 | 0.82 | 4.191907 | 2.582834 | 35.7695 | 0.7668489 | 96.21895 | 0.04696404 | 3.29482 | 0.6954588 | 4.176735 | 26.10287 | 9.666634 | 39.10436 | 0 | 0.3117934 | 2068.168 | 7.938637 | 4.502034 | 2.04544 | 13.16971 | 92.7756 | 7.7454 | 0.2749301 | 4.237524 | 0.2214881 | 2.815176
HTFU-1 | 25 | 6 | A1 | Bottom | CR025-HTFU-1-V003.1-190425-A1 | 650 | 43.8 | 0.093 | [13 empty] | 0.9418865 | 2.98 | 6.351907 | 3.543565 | 85.3135 | 0.693013 | 92.6397 | 0.06585375 | 5.033068 | 3.104288 | 31.27149 | 74.062 | 11.2515 | 43.49733 | 175.3 | 0.3774274 | 1658.729 | 9.361986 | 8.042551 | 2.351515 | 17.24863 | 93.13077 | 11.5405 | 0.31611 | 5.903771 | 0.4289796 | 3.580028
HTFU-1 | 25 | 6 | B1 | Top | CR025-HTFU-1-V003.1-190425-B1 | 550 | 43.8 | 0.093 | [13 empty] | 0.8885042 | 2.62 | 5.991907 | 2.658715 | 48.7161 | 0.2463293 | 102.3306 | 0.06139721 | 3.829625 | -1.918944 | 13.60967 | 15.54521 | 33.17089 | 37.42441 | 171.1 | 0.3612458 | 2398.52 | 7.337395 | 2.896898 | 6.732757 | 9.733 | 86.64638 | 5.5142 | 0.6209209 | 3.517037 | 0.1450451 | 2.733863
HTFU-1 | 25 | 6 | B1 | Bottom | CR025-HTFU-1-V003.1-190425-B1 | 550 | 43.8 | 0.093 | [13 empty] | 0.6423527 | 0.96 | 4.331907 | 3.24595 | 38.9785 | 0.09212763 | 120.7284 | 0.06630032 | 4.14286 | -0.5166145 | 4.078952 | 14.88493 | 24.09357 | 46.68474 | 0 | 0.3740786 | 2687.32 | 10.37434 | 3.084556 | 5.37274 | 7.847212 | 89.17722 | 6.9944 | 0.5633584 | 4.549968 | 0.1578969 | 3.597931
[23 empty] | 2.8 |  | 2.649458 | 30.4873 | 0.7614293 | 56.12512 | 0.04121158 | 3.386273 | 0.7368091 | 4.007507 | 20.29407 | 10.19323 | 40.18456 | 0 | 0.2920977 | 1076.58 | 7.73338 | 4.943387 | 2.265082 | 15.05128 | 93.25024 | 8.3359 | 0.2718642 | 4.521841 | 0.2293375 | 2.813759
[23 empty] | 104.2 |  | 7.53656 | 74.08389 | 0.3732964 | 91.49141 | 0.06846959 | 9.984946 | 0.9352335 | 4.468805 | 49.11424 | 24.96965 | 197.774 | 0 | 0.382329 | 1986.28 | 21.78485 | 17.89408 | 6.446091 | 13.17535 | 91.81591 | 28.1599 | 0.8146592 | 12.09711 | 0.9220162 | 7.850496
[23 empty] | 12.6 |  | 11.43875 | 91.8843 | 0.5415459 | 145.0603 | 0.1756817 | 13.36081 | 0.6091186 | 2.661684 | 54.8811 | 37.0032 | 100.1709 | 179.5 | 0.6256706 | 1720.644 | 23.35143 | 19.09745 | 5.021635 | 33.19874 | 95.06185 | 31.9339 | 0.6824217 | 18.61567 | 0.6819965 | 11.91213
[23 empty] | 160.8 |  | 11.00068 | 66.82919 | 0.3521978 | 147.615 | 0.1089668 | 13.17464 | -0.6477981 | 2.427111 | 28.74529 | 38.0839 | 185.9645 | 0 | 0.4843591 | 1955.87 | 25.22208 | 4.97344 | 20.35215 | 5.485421 | 73.70228 | 14.9695 | 1.514013 | 13.06104 | 0.3022551 | 14.97607
|  |  |  | 166.12 | 34.07908 |  | 4.874545
|  |  |  | 51.139 | 67.4957 |  | 0.757663
|  |  |  | 123.839 | 197.2402 |  | 0.6278589
#DIV/0!
#DIV/0!
|  |  |  | 64.07 | 59.06684 |  | 1.084703
|  |  |  | 26.86 | 49.48582 |  | 0.5427818
|  |  |  | 86.4056 | 81.47352